## Sheet1
| Shielding thickness [g/cm2] | LiF:Mg,Ti | LiF:Mg,Cu.P | Al2O3:C
Al. shielding: | 1 | 0.853659 | 0.7124782 | 0.7559204
| 15 | 0.9370067 | 0.8211139 | 0.8635388
| 30 | 0.9573794 | 0.860362 | 0.8957259
| 60 | 0.9707794 | 0.8943175 | 0.9208944
| 100 | 0.973632 | 0.9074833 | 0.9281875
| 200 | 0.9744912 | 0.9119241 | 0.9314125
ORION: | 35.2 (median) | 0.9528 | 0.85952 | 0.89215