## Arkusz1
Migration distance of T24 cells inside Col-HA hydrogels
D - migration distance
n - number of hydrogels measured
SD - standard deviation
Migration distance
czas migracji:
hydrogel | 24h | SD | 48h | SD | 72h | SD
PCol 3 mg/mL + thiol-HA | 234.25 | 77.65 | 396.07 | 102.83 | 500.91 | 100.73
PCol 3 mg/mL + f-HA | 227.37 | 63.47 | 349.92 | 65.84 | 476.5 | 79.55
PCol 5 mg/mL + f-HA | 57.054 | 31.38 | 88.84 | 66.41 | 111.88 | 84.02
PCol 10 mg/mL + f-HA | 18.29 | 7.34 | 34.72 | 18.18 | 47.67 | 32.86
TCol 10 mg/mL + thiol-HA | 21.68 | 17.02 | 32.36 | 22.19 | 42.37 | 31.66