## Arkusz1
Rheologicy of collagen I (Col I) and hyaluronic acid (HA) hydrogels
G' storage modulus
G" loss modulus
n - number of hydrogels measured
SD - standard deviation
Storage modulus |  |  |  | Loss modulus
PCol 3 mg/mL |  |  |  | PCol 3 mg/mL
hydrogel | G' [Pa] | SD | n | hydrogel | G" [Pa] | SD | n
PCol | 31.05 | 0.71 | 14 | PCol | 8.07 | 0.39 | 10
PCol+ thiol HA | 28.83 | 1.12 | 9 | PCol+ thiol HA | 7.03 | 0.6 | 11
PCol + fHA | 25.27 | 2.12 | 8 | PCol + fHA | 6.29 | 0.99 | 17
TCol 10 mg/mL |  |  |  | TCol 10 mg/mL
hydrogel | G' [Pa] | SD | n | hydrogel | G" [Pa] | SD | n
TCol | 714.5 | 29.12 | 14 | TCol | 150.75 | 3.19 | 14
TCol+ thiol HA | 821.86 | 23.33 | 14 | TCol+ thiol HA | 154.46 | 16.06 | 10
TCol + fHA | 721.05 | 30.35 | 13 | TCol + fHA | 139.21 | 5.63 | 16
PCol + fHA |  |  |  | PCol + fHA
hydrogel | G' [Pa] | SD | n | hydrogel | G" [Pa] | SD | n
3 mg/mL | 25.27 | 2.12 | 8 | 3 mg/mL | 6.29 | 0.99 | 17
5 mg/mL | 121.93 | 5.9 | 6 | 5 mg/mL | 20.23 | 0.72 | 12
10 mg/mL | 309.33 | 5.88 | 6 | 10 mg/mL | 74.08 | 4.53 | 16