## Arkusz1
Fiber diameter determined from SEM images of Col-HA hydrogels |  |  |  | Pore size determined from SEM images of Col-HA hydrogels
PCol - collagen I (atelocollagen)
thiolHA - thiolated hyaluronian (HA)
fHA - HA with fluorescein
SD - standard deviation
PCol 3 mg/mL |  |  |  | PCol 3 mg/mL
hydrogel | fiber diameter [nm] mean | SD | number of fibers analyzed | hydrogel | pore size [um] mean | SD | number of pores analyzed
PCol | 101.7 | 27.4 | 202 | PCol | 0.204 | 0.079 | 202
PCol+ thiol HA | 101.8 | 53.4 | 218 | PCol+ thiol HA | 2.03 | 1.35 | 202
PCol + fHA | 67.9 | 23.9 | 204 | PCol + fHA | 0.2 | 0.083 | 204
TCol 10 mg/mL |  |  |  | TCol 10 mg/mL
hydrogel | fiber diameter [nm] mean | SD | number of fibers analyzed | hydrogel | pore size [um] mean | SD | number of pores analyzed
TCol | 62.9 | 17.9 | 407 | TCol | 0.242 | 0.122 | 202
TCol+ thiol HA | 76.4 | 24.7 | 426 | TCol+ thiol HA | 0.546 | 0.473 | 215
TCol + fHA | 85.8 | 30.9 | 203 | TCol + fHA | 0.49 | 0.194 | 203
PCol + fHA |  |  |  | PCol + fHA
hydrogel | fiber diameter [nm] mean | SD | number of fibers analyzed | hydrogel | pore size [um] mean | SD | number of pores analyzed
3 mg/mL | 67.9 | 23.8 | 204 | 3 mg/mL | 67.9 | 0.082 | 204
5 mg/mL | 85.6 | 27.2 | 205 | 5 mg/mL | 85.6 | 0.074 | 201
10 mg/mL | 92.1 | 31.7 | 205 | 10 mg/mL | 92.1 | 0.069 | 203