## FeNi
Field [kOe] | M/Ms | Field [kOe] | M/Ms | Field [kOe] | M/Ms | Field [kOe] | M/Ms | Field [kOe] | M/Ms | Field [kOe] | M/Ms | Field [kOe] | M/Ms | Field [kOe] | M/Ms
-1 |  |  |  | -1.3 |  |  |  | -1.6 |  |  |  | -2
| in |  | out |  | in |  | out |  | in |  | out |  | in |  | out
40156.91 | 1 | 40158.37 | 1 | 40153.27 | 1 | 40156.18 | 1 | 40157.65 | 1 | 40157.65 | 1 | 40155.45 | 1 | 40153.26 | 1
37645.65 | 0.99502 | 37647.11 | 1 | 37644.19 | 1.02235 | 37647.84 | 0.97906 | 37648.57 | 1.03529 | 37648.57 | 0.99432 | 37646.38 | 0.99366 | 37643.46 | 0.99381
35136.57 | 0.99502 | 35138.03 | 1 | 35133.65 | 1 | 35138.03 | 1.00524 | 35138.75 | 1.02941 | 35138.75 | 0.99432 | 35137.3 | 0.98967 | 35134.38 | 0.98369
32627.5 | 0.99502 | 32628.95 | 0.99512 | 32625.3 | 1.01117 | 32628.95 | 0.95812 | 32629.68 | 1.01765 | 32629.68 | 0.99432 | 32628.22 | 0.98366 | 32625.31 | 0.97459
30117.68 | 0.99005 | 30119.15 | 0.99512 | 30115.5 | 1.00559 | 30119.15 | 0.96859 | 30119.88 | 1.01765 | 30119.88 | 0.97727 | 30119.15 | 0.98075 | 30115.49 | 0.9669
27608.61 | 0.99005 | 27610.06 | 0.99024 | 27606.42 | 1.01117 | 27610.8 | 0.98953 | 27611.53 | 1.02353 | 27611.53 | 1.00568 | 27610.06 | 0.97276 | 27606.42 | 0.95555
25100.26 | 0.98507 | 25100.99 | 0.99024 | 25098.07 | 1.02793 | 25101.72 | 0.97906 | 25102.45 | 1.01765 | 25102.45 | 0.98864 | 25100.99 | 0.96429 | 25098.07 | 0.94447
22589.72 | 0.98507 | 22591.19 | 0.99024 | 22587.53 | 1.01676 | 22591.18 | 1 | 22591.91 | 1.04118 | 22591.91 | 0.98864 | 22591.18 | 0.96177 | 22587.53 | 0.93979
20082.11 | 0.98507 | 20082.84 | 0.98537 | 20080.65 | 1.02793 | 20083.56 | 0.97382 | 20084.29 | 1.02353 | 20084.29 | 0.98864 | 20082.84 | 0.9537 | 20079.92 | 0.92882
17570.84 | 0.9801 | 17571.57 | 0.98537 | 17569.38 | 1.00559 | 17573.02 | 1.02094 | 17573.03 | 1.01765 | 17573.03 | 0.98864 | 17571.57 | 0.94569 | 17568.65 | 0.92017
15060.01 | 0.97512 | 15060.6 | 0.97561 | 15057.97 | 1.01117 | 15062.64 | 0.95812 | 15061.77 | 1.04118 | 15062.34 | 0.97727 | 15061.18 | 0.94073 | 15058.26 | 0.9059
12550.93 | 0.97015 | 12552.09 | 0.97073 | 12548.89 | 0.99441 | 12552.97 | 0.96859 | 12552.98 | 1.01765 | 12552.97 | 0.98295 | 12551.81 | 0.92962 | 12549.18 | 0.89714
10041.86 | 0.9602 | 10042.44 | 0.96098 | 10040.11 | 0.99441 | 10044.19 | 0.95288 | 10043.32 | 1.02353 | 10043.9 | 0.98295 | 10042.73 | 0.92044 | 10040.11 | 0.88548
9036.473 | 0.95522 | 9037.056 | 0.95122 | 9035.306 | 0.98883 | 9038.514 | 0.93194 | 9037.932 | 1.01765 | 9038.515 | 0.96591 | 9037.348 | 0.91578 | 9034.722 | 0.87532
8032.695 | 0.9403 | 8033.278 | 0.94146 | 8031.528 | 0.98883 | 8034.737 | 0.96335 | 8034.009 | 1.02353 | 8034.445 | 0.96591 | 8033.425 | 0.91075 | 8030.799 | --
7028.627 | 0.92537 | 7029.065 | 0.92195 | 7026.585 | 0.98324 | 7030.524 | 0.97382 | 7029.794 | 0.98235 | 7030.232 | 0.97159 | 7029.21 | 0.90612 | 7026.876 | 0.85459
6022.37 | 0.9005 | 6022.515 | 0.90244 | 6022.224 | 0.94413 | 6022.515 | 0.93194 | 6022.224 | 1 | 6022.515 | 0.96591 | 6022.37 | 0.89276 | 6022.37 | 0.85459
5019.031 | 0.86567 | 5019.177 | 0.87805 | 5018.885 | 0.93296 | 5019.177 | 0.9267 | 5019.031 | 0.98235 | 5019.177 | 0.94318 | 5018.885 | 0.87452 | 5018.885 | 0.84275
4517.069 | 0.84577 | 4517.215 | 0.86341 | 4516.923 | 0.91061 | 4517.215 | 0.95288 | 4517.069 | 0.95882 | 4517.215 | 0.94886 | 4516.923 | 0.86648 | 4516.923 | 0.82923
4015.399 | 0.8209 | 4015.473 | 0.8439 | 4015.253 | 0.87151 | 4015.545 | 0.89529 | 4015.399 | 0.94118 | 4015.399 | 0.94886 | 4015.399 | 0.85269 | 4015.326 | 0.82142
3513.656 | 0.78607 | 3513.73 | 0.82439 | 3513.438 | 0.8324 | 3513.803 | 0.93194 | 3513.656 | 0.91176 | 3513.656 | 0.94318 | 3513.656 | 0.83517 | 3513.438 | 0.80714
3011.696 | 0.76119 | 3011.769 | 0.8 | 3011.623 | 0.78771 | 3011.841 | 0.91623 | 3011.696 | 0.87059 | 3011.769 | 0.92045 | 3011.696 | 0.81507 | 3011.623 | 0.78967
2509.953 | 0.72637 | 2510.026 | 0.77073 | 2509.88 | 0.71508 | 2510.099 | 0.91099 | 2509.953 | 0.80588 | 2510.026 | 0.91477 | 2509.953 | 0.77727 | 2509.807 | 0.76743
2008.137 | 0.69154 | 2008.21 | 0.74634 | 2007.992 | 0.63687 | 2008.284 | 0.90576 | 2008.137 | 0.72353 | 2008.137 | 0.89205 | 2008.064 | 0.75551 | 2007.992 | 0.73367
1506.001 | 0.64677 | 1506.06 | 0.70732 | 1505.942 | 0.57542 | 1506.118 | 0.89529 | 1506.001 | 0.65882 | 1506.001 | 0.875 | 1505.971 | 0.70452 | 1505.972 | 0.68998
1004.156 | 0.59701 | 1004.215 | 0.63902 | 1004.098 | 0.46035 | 1004.244 | 0.87958 | 1004.156 | 0.5574 | 1004.156 | 0.85227 | 1004.186 | 0.63309 | 1004.098 | 0.62746
803.2258 | 0.57214 | 803.2841 | 0.58049 | 803.2403 | 0.41788 | 803.4008 | 0.87958 | 803.2112 | 0.51163 | 803.2403 | 0.85227 | 803.2987 | 0.59358 | 803.2549 | 0.59839
602.5287 | 0.54229 | 602.587 | 0.49756 | 602.5433 | 0.38206 | 602.66 | 0.86911 | 602.5142 | 0.46795 | 602.5288 | 0.84091 | 602.6017 | 0.56016 | 602.5433 | 0.57688
401.7004 | 0.50249 | 401.7588 | 0.3871 | 401.6858 | 0.33924 | 401.817 | 0.83246 | 401.6858 | 0.42025 | 401.715 | 0.82386 | 401.7733 | 0.4898 | 401.6859 | 0.52559
301.2498 | 0.47811 | 301.3082 | 0.32364 | 301.206 | 0.30674 | 301.3957 | 0.74869 | 301.2498 | 0.38088 | 301.2644 | 0.80682 | 301.3082 | 0.43425 | 301.2644 | 0.50283
251.112 | 0.4596 | 251.1558 | 0.29503 | 251.0391 | 0.28954 | 251.2725 | 0.71728 | 251.0974 | 0.365 | 251.112 | 0.77841 | 251.1412 | 0.40057 | 251.0829 | 0.48866
200.9742 | 0.43191 | 201.018 | 0.25288 | 200.9158 | 0.28042 | 201.1347 | 0.6178 | 200.945 | 0.34663 | 200.9596 | 0.75568 | 200.9888 | 0.36079 | 200.9596 | 0.46986
150.7635 | 0.38572 | 150.8073 | 0.21668 | 150.7052 | 0.26294 | 150.8656 | 0.55497 | 150.7489 | 0.33243 | 150.7634 | 0.69886 | 150.778 | 0.32645 | 150.7343 | 0.45324
100.509 | 0.32472 | 100.5527 | 0.17715 | 100.4507 | 0.23754 | 100.6694 | 0.49814 | 100.4799 | 0.31638 | 100.509 | 0.64205 | 100.5236 | 0.2849 | 100.4798 | 0.44422
50.26908 | 0.24505 | 50.31284 | 0.13619 | 50.22532 | 0.22168 | 50.38578 | 0.42744 | 50.25449 | 0.29252 | 50.26908 | 0.57386 | 50.29826 | 0.2459 | 50.26908 | 0.41608
0.05835 | 0.10883 | 0.02918 | 0.09393 | 0.10211 | 0.19321 | 0.10211 | 0.34623 | 0.07294 | 0.27174 | 0.05835 | 0.4959 | 0.01459 | 0.19023 | 0.07294 | 0.38801
-50.29826 | -0.07107 | -50.34201 | 0.04637 | -50.23991 | 0.16769 | -50.44413 | 0.30894 | -50.29826 | 0.2339 | -50.31284 | 0.4134 | -50.32743 | 0.13528 | -50.29825 | 0.34801
-100.5527 | -0.16564 | -100.5673 | -0.00428 | -100.4652 | 0.15631 | -100.6986 | 0.19841 | -100.509 | 0.20893 | -100.5381 | 0.33838 | -100.5819 | -0.09549 | -100.509 | 0.30248
-150.7926 | -0.2366 | -150.8364 | -0.04911 | -150.7197 | 0.12067 | -150.8947 | 0.11128 | -150.7781 | 0.18741 | -150.7927 | 0.24519 | -150.8364 | -0.10098 | -150.7635 | 0.22694
-201.0034 | -0.28978 | -201.0617 | -0.09297 | -200.9305 | 0.09886 | -201.1785 | 0.02184 | -200.9888 | 0.15797 | -201.0034 | 0.1593 | -201.018 | -0.13123 | -200.9888 | 0.13486
-251.1412 | -0.32589 | -251.185 | -0.1367 | -251.0683 | 0.06699 | -251.3017 | -0.0764 | -251.1266 | 0.1052 | -251.1558 | 0.08685 | -251.185 | -0.17906 | -251.112 | 0.03399
-301.3226 | -0.35575 | -301.3665 | -0.17956 | -301.2643 | 0.02262 | -301.4249 | -0.11935 | -301.3081 | 0.09464 | -301.3227 | -0.02699 | -301.3518 | -0.23244 | -301.3081 | -0.06944
-351.5626 | -0.38622 | -351.6064 | -0.21963 | -351.4896 | 0.00336 | -351.7085 | -0.22479 | -351.5626 | 0.03172 | -351.5772 | -0.11249 | -351.6064 | -0.26691 | -351.548 | -0.15882
-401.817 | -0.40935 | -401.8608 | -0.25992 | -401.7296 | -0.01948 | -401.9338 | -0.26971 | -401.817 | -0.03728 | -401.8171 | -0.18691 | -401.8317 | -0.30421 | -401.8025 | -0.25491
-451.9841 | -0.43421 | -452.0424 | -0.2983 | -451.9111 | -0.05625 | -452.1446 | -0.35141 | -451.9841 | -0.06856 | -452.0278 | -0.27062 | -452.0424 | -0.34164 | -451.9695 | -0.3241
-502.2532 | -0.45537 | -502.3116 | -0.33637 | -502.1802 | -0.08558 | -502.3698 | -0.44256 | -502.2532 | -0.0864 | -502.2678 | -0.35431 | -502.297 | -0.37068 | -502.224 | -0.38292
-552.4785 | -0.46884 | -552.5076 | -0.373 | -552.3764 | -0.11802 | -552.6097 | -0.51748 | -552.4493 | -0.14362 | -552.4785 | -0.43336 | -552.4931 | -0.40849 | -552.4493 | -0.44122
-602.66 | -0.4903 | -602.7037 | -0.40872 | -602.6016 | -0.15577 | -602.7622 | -0.58115 | -602.6454 | -0.18905 | -602.6746 | -0.50866 | -602.6746 | -0.45077 | -602.6308 | -0.48304
-652.8708 | -0.50249 | -652.9292 | -0.44317 | -652.7979 | -0.17777 | -653.0313 | -0.60209 | -652.8708 | -0.20748 | -652.8854 | -0.57386 | -652.9 | -0.45502 | -652.8416 | -0.51408
-702.9356 | -0.51741 | -702.9793 | -0.47558 | -702.848 | -0.19965 | -703.0961 | -0.68063 | -702.9356 | -0.25473 | -702.9502 | -0.64205 | -702.9648 | -0.48098 | -702.921 | -0.54444
-753.1172 | -0.52736 | -753.1901 | -0.50732 | -753.0297 | -0.23382 | -753.2339 | -0.74869 | -753.1026 | -0.28838 | -753.1317 | -0.69318 | -753.1609 | -0.50983 | -753.0734 | -0.56923
-803.3571 | -0.53731 | -803.4154 | -0.53659 | -803.2695 | -0.25978 | -803.5175 | -0.79581 | -803.3571 | -0.33287 | -803.3717 | -0.74432 | -803.3862 | -0.52014 | -803.3278 | -0.58031
-1004.389 | -0.57214 | -1004.448 | -0.62439 | -1004.215 | -0.36959 | -1004.506 | -0.85864 | -1004.389 | -0.44359 | -1004.389 | -0.83523 | -1004.331 | -0.58485 | -1004.244 | -0.6198
-1205.029 | -0.60199 | -1205.086 | -0.67317 | -1204.883 | -0.43257 | -1205.087 | -0.86911 | -1205.029 | -0.53063 | -1205.029 | -0.85795 | -1204.941 | -0.63729 | -1204.941 | -0.65094
-1405.871 | -0.62687 | -1405.93 | -0.69756 | -1405.784 | -0.50885 | -1405.901 | -0.89005 | -1405.842 | -0.6 | -1405.842 | -0.90909 | -1405.783 | -0.67499 | -1405.754 | -0.67566
-1506.147 | -0.63682 | -1506.205 | -0.70732 | -1506.001 | -0.53076 | -1506.234 | -0.90576 | -1506.147 | -0.63529 | -1506.147 | -0.88068 | -1506.147 | -0.69431 | -1506.06 | -0.68363
-2008.429 | -0.68657 | -2008.429 | -0.74634 | -2008.137 | -0.63687 | -2008.429 | -0.91623 | -2008.501 | -0.72941 | -2008.356 | -0.90341 | -2008.284 | -0.74901 | -2008.211 | -0.73028
-2510.172 | -0.72637 | -2510.245 | -0.77561 | -2510.026 | -0.73184 | -2510.245 | -0.93194 | -2510.172 | -0.81176 | -2510.172 | -0.91477 | -2510.172 | -0.78297 | -2510.026 | -0.76352
-3011.914 | -0.76119 | -3011.988 | -0.8 | -3011.623 | -0.78771 | -3011.988 | -0.94241 | -3011.914 | -0.86471 | -3011.914 | -0.93182 | -3011.914 | -0.81357 | -3011.768 | -0.78637
-3513.803 | -0.79104 | -3513.875 | -0.82439 | -3513.583 | -0.83799 | -3513.875 | -0.95288 | -3513.803 | -0.91176 | -3513.803 | -0.9375 | -3513.73 | -0.83431 | -3513.657 | -0.80613
-4015.618 | -0.8209 | -4015.69 | -0.8439 | -4015.4 | -0.88268 | -4015.69 | -0.94764 | -4015.618 | -0.94118 | -4015.618 | -0.95455 | -4015.618 | -0.84957 | -4015.4 | -0.8225
-4517.361 | -0.8408 | -4517.506 | -0.86341 | -4517.069 | -0.90503 | -4517.506 | -0.93194 | -4517.361 | -0.96471 | -4517.506 | -0.95455 | -4517.215 | -0.86569 | -4517.069 | -0.82977
-5019.176 | -0.86567 | -5019.322 | -0.87805 | -5018.885 | -0.92737 | -5019.322 | -0.91099 | -5019.031 | -1 | -5019.322 | -0.94886 | -5019.176 | -0.88311 | -5019.031 | -0.84714
-6022.516 | -0.9005 | -6022.808 | -0.90244 | -6022.37 | -0.95531 | -6022.662 | -0.94764 | -6022.516 | -0.99412 | -6022.808 | -0.96023 | -6022.37 | -0.89703 | -6022.37 | -0.85275
-7030.524 | -0.92537 | -7030.378 | -0.92683 | -7027.459 | -0.97765 | -7031.107 | -0.95812 | -7031.545 | -1.00588 | -7031.982 | -0.95455 | -7029.795 | -0.90185 | -7027.168 | -0.86515
-8033.716 | -0.9403 | -8034.3 | -0.94146 | -8031.236 | -0.97765 | -8035.904 | -0.95288 | -8035.176 | -1.02353 | -8035.321 | -0.96591 | -8034.737 | -0.9107 | -8031.528 | -0.87129
-9037.639 | -0.95025 | -9038.223 | -0.95122 | -9035.597 | -0.98883 | -9039.682 | -0.98953 | -9039.098 | -1.01765 | -9039.682 | -0.97727 | -9037.932 | -0.91269 | -9036.181 | -0.88001
-10042.73 | -0.9602 | -10043.32 | -0.96098 | -10040.69 | -1 | -10044.48 | -0.9267 | -10044.19 | -1.03529 | -10044.48 | -0.96591 | -10043.32 | -0.9195 | -10040.39 | -0.88529
-12552.1 | -0.97015 | -12551.81 | -0.97073 | -12549.47 | -0.99441 | -12552.97 | -0.96335 | -12552.98 | -1.02353 | -12553.27 | -0.97727 | -12552.1 | -0.92962 | -12549.47 | -0.89754
-15060.31 | -0.97512 | -15061.18 | -0.98049 | -15058.84 | -1 | -15062.64 | -0.98953 | -15062.35 | -1.03529 | -15062.93 | -1.00568 | -15061.18 | -0.93507 | -15058.56 | -0.90693
-17571.57 | -0.9801 | -17572.3 | -0.98537 | -17568.65 | -1.00559 | -17573.02 | -0.96335 | -17573.75 | -1.01765 | -17573.75 | -0.99432 | -17572.29 | -0.94469 | -17568.65 | -0.91783
-20082.11 | -0.9801 | -20082.84 | -0.98537 | -20079.91 | -1 | -20083.56 | -0.99476 | -20084.29 | -1.02941 | -20084.29 | -0.97159 | -20082.84 | -0.95159 | -20080.64 | -0.92911
-22589.72 | -0.98507 | -22591.19 | -0.99024 | -22588.26 | -1.01117 | -22591.91 | -0.95812 | -22591.91 | -1.01765 | -22591.91 | -0.98864 | -22591.18 | -0.95797 | -22588.27 | -0.9382
-25100.26 | -0.98507 | -25100.99 | -0.99024 | -25098.07 | -1.00559 | -25102.45 | -0.98953 | -25102.45 | -1.05882 | -25103.18 | -0.98295 | -25100.99 | -0.96202 | -25098.07 | -0.94636
-27609.34 | -0.98507 | -27610.06 | -0.99512 | -27606.42 | -1.01117 | -27610.8 | -0.97382 | -27611.53 | -1.01765 | -27611.53 | -0.98864 | -27610.06 | -0.9721 | -27607.15 | -0.9547
-30117.68 | -0.99005 | -30119.15 | -0.99512 | -30115.5 | -1.00559 | -30119.15 | -1 | -30119.88 | -1.02353 | -30119.88 | -0.99432 | -30119.15 | -0.97344 | -30115.49 | -0.96086
-32627.5 | -0.99005 | -32628.95 | -0.99512 | -32626.04 | -1.01117 | -32629.68 | -0.95288 | -32629.68 | -1.02941 | -32629.68 | -0.99432 | -32628.95 | -0.98126 | -32625.31 | -0.97197
-35137.3 | -0.99502 | -35138.03 | -0.99512 | -35135.11 | -1.01117 | -35138.75 | -1 | -35138.75 | -1.02353 | -35138.75 | -1 | -35138.03 | -0.98857 | -35134.38 | -0.98297
-37646.38 | -0.99502 | -37647.11 | -1 | -37644.19 | -1.01117 | -37647.84 | -0.98429 | -37649.29 | -1.02941 | -37649.29 | -1.01705 | -37647.11 | -1.00254 | -37643.46 | -1.0059
-40154.72 | -0.99502 | -40156.18 | -1 | -40152.54 | -1.02793 | -40156.92 | -0.93194 | -40156.91 | -1.00588 | -40156.91 | -1 | -40155.45 | -1.00181 | -40151.81 | -1.00356
-40156.91 | -1 | -40158.37 | -1 | -40153.27 | -1 | -40156.18 | -1 | -40157.65 | -1 | -40157.65 | -1 | -40155.45 | -1 | -40153.26 | -1
-37645.65 | -0.99502 | -37647.11 | -1 | -37644.19 | -1.02235 | -37647.84 | -0.97906 | -37648.57 | -1.03529 | -37648.57 | -0.99432 | -37646.38 | -0.99366 | -37643.46 | -0.99381
-35136.57 | -0.99502 | -35138.03 | -1 | -35133.65 | -1 | -35138.03 | -1.00524 | -35138.75 | -1.02941 | -35138.75 | -0.99432 | -35137.3 | -0.98967 | -35134.38 | -0.98369
-32627.5 | -0.99502 | -32628.95 | -0.99512 | -32625.3 | -1.01117 | -32628.95 | -0.95812 | -32629.68 | -1.01765 | -32629.68 | -0.99432 | -32628.22 | -0.98366 | -32625.31 | -0.97459
-30117.68 | -0.99005 | -30119.15 | -0.99512 | -30115.5 | -1.00559 | -30119.15 | -0.96859 | -30119.88 | -1.01765 | -30119.88 | -0.97727 | -30119.15 | -0.98075 | -30115.49 | -0.9669
-27608.61 | -0.99005 | -27610.06 | -0.99024 | -27606.42 | -1.01117 | -27610.8 | -0.98953 | -27611.53 | -1.02353 | -27611.53 | -1.00568 | -27610.06 | -0.97276 | -27606.42 | -0.95555
-25100.26 | -0.98507 | -25100.99 | -0.99024 | -25098.07 | -1.02793 | -25101.72 | -0.97906 | -25102.45 | -1.01765 | -25102.45 | -0.98864 | -25100.99 | -0.96429 | -25098.07 | -0.94447
-22589.72 | -0.98507 | -22591.19 | -0.99024 | -22587.53 | -1.01676 | -22591.18 | -1 | -22591.91 | -1.04118 | -22591.91 | -0.98864 | -22591.18 | -0.96177 | -22587.53 | -0.93979
-20082.11 | -0.98507 | -20082.84 | -0.98537 | -20080.65 | -1.02793 | -20083.56 | -0.97382 | -20084.29 | -1.02353 | -20084.29 | -0.98864 | -20082.84 | -0.9537 | -20079.92 | -0.92882
-17570.84 | -0.9801 | -17571.57 | -0.98537 | -17569.38 | -1.00559 | -17573.02 | -1.02094 | -17573.03 | -1.01765 | -17573.03 | -0.98864 | -17571.57 | -0.94569 | -17568.65 | -0.92017
-15060.01 | -0.97512 | -15060.6 | -0.97561 | -15057.97 | -1.01117 | -15062.64 | -0.95812 | -15061.77 | -1.04118 | -15062.34 | -0.97727 | -15061.18 | -0.94073 | -15058.26 | -0.9059
-12550.93 | -0.97015 | -12552.09 | -0.97073 | -12548.89 | -0.99441 | -12552.97 | -0.96859 | -12552.98 | -1.01765 | -12552.97 | -0.98295 | -12551.81 | -0.92962 | -12549.18 | -0.89714
-10041.86 | -0.9602 | -10042.44 | -0.96098 | -10040.11 | -0.99441 | -10044.19 | -0.95288 | -10043.32 | -1.02353 | -10043.9 | -0.98295 | -10042.73 | -0.92044 | -10040.11 | -0.88548
-9036.473 | -0.95522 | -9037.056 | -0.95122 | -9035.306 | -0.98883 | -9038.514 | -0.93194 | -9037.932 | -1.01765 | -9038.515 | -0.96591 | -9037.348 | -0.91578 | -9034.722 | -0.87532
-8032.695 | -0.9403 | -8033.278 | -0.94146 | -8031.528 | -0.98883 | -8034.737 | -0.96335 | -8034.009 | -1.02353 | -8034.445 | -0.96591 | -8033.425 | -0.91075 | -8030.799 | --
-7028.627 | -0.92537 | -7029.065 | -0.92195 | -7026.585 | -0.98324 | -7030.524 | -0.97382 | -7029.794 | -0.98235 | -7030.232 | -0.97159 | -7029.21 | -0.90612 | -7026.876 | -0.85459
-6022.37 | -0.9005 | -6022.515 | -0.90244 | -6022.224 | -0.94413 | -6022.515 | -0.93194 | -6022.224 | -1 | -6022.515 | -0.96591 | -6022.37 | -0.89276 | -6022.37 | -0.85459
-5019.031 | -0.86567 | -5019.177 | -0.87805 | -5018.885 | -0.93296 | -5019.177 | -0.9267 | -5019.031 | -0.98235 | -5019.177 | -0.94318 | -5018.885 | -0.87452 | -5018.885 | -0.84275
-4517.069 | -0.84577 | -4517.215 | -0.86341 | -4516.923 | -0.91061 | -4517.215 | -0.95288 | -4517.069 | -0.95882 | -4517.215 | -0.94886 | -4516.923 | -0.86648 | -4516.923 | -0.82923
-4015.399 | -0.8209 | -4015.473 | -0.8439 | -4015.253 | -0.87151 | -4015.545 | -0.89529 | -4015.399 | -0.94118 | -4015.399 | -0.94886 | -4015.399 | -0.85269 | -4015.326 | -0.82142
-3513.656 | -0.78607 | -3513.73 | -0.82439 | -3513.438 | -0.8324 | -3513.803 | -0.93194 | -3513.656 | -0.91176 | -3513.656 | -0.94318 | -3513.656 | -0.83517 | -3513.438 | -0.80714
-3011.696 | -0.76119 | -3011.769 | -0.8 | -3011.623 | -0.78771 | -3011.841 | -0.91623 | -3011.696 | -0.87059 | -3011.769 | -0.92045 | -3011.696 | -0.81507 | -3011.623 | -0.78967
-2509.953 | -0.72637 | -2510.026 | -0.77073 | -2509.88 | -0.71508 | -2510.099 | -0.91099 | -2509.953 | -0.80588 | -2510.026 | -0.91477 | -2509.953 | -0.77727 | -2509.807 | -0.76743
-2008.137 | -0.69154 | -2008.21 | -0.74634 | -2007.992 | -0.63687 | -2008.284 | -0.90576 | -2008.137 | -0.72353 | -2008.137 | -0.89205 | -2008.064 | -0.75551 | -2007.992 | -0.73367
-1506.001 | -0.64677 | -1506.06 | -0.70732 | -1505.942 | -0.57542 | -1506.118 | -0.89529 | -1506.001 | -0.65882 | -1506.001 | -0.875 | -1505.971 | -0.70452 | -1505.972 | -0.68998
-1004.156 | -0.59701 | -1004.215 | -0.63902 | -1004.098 | -0.46035 | -1004.244 | -0.87958 | -1004.156 | -0.5574 | -1004.156 | -0.85227 | -1004.186 | -0.63309 | -1004.098 | -0.62746
-803.2258 | -0.57214 | -803.2841 | -0.58049 | -803.2403 | -0.41788 | -803.4008 | -0.87958 | -803.2112 | -0.51163 | -803.2403 | -0.85227 | -803.2987 | -0.59358 | -803.2549 | -0.59839
-602.5287 | -0.54229 | -602.587 | -0.49756 | -602.5433 | -0.38206 | -602.66 | -0.86911 | -602.5142 | -0.46795 | -602.5288 | -0.84091 | -602.6017 | -0.56016 | -602.5433 | -0.57688
-401.7004 | -0.50249 | -401.7588 | -0.3871 | -401.6858 | -0.33924 | -401.817 | -0.83246 | -401.6858 | -0.42025 | -401.715 | -0.82386 | -401.7733 | -0.4898 | -401.6859 | -0.52559
-301.2498 | -0.47811 | -301.3082 | -0.32364 | -301.206 | -0.30674 | -301.3957 | -0.74869 | -301.2498 | -0.38088 | -301.2644 | -0.80682 | -301.3082 | -0.43425 | -301.2644 | -0.50283
-251.112 | -0.4596 | -251.1558 | -0.29503 | -251.0391 | -0.28954 | -251.2725 | -0.71728 | -251.0974 | -0.365 | -251.112 | -0.77841 | -251.1412 | -0.40057 | -251.0829 | -0.48866
-200.9742 | -0.43191 | -201.018 | -0.25288 | -200.9158 | -0.28042 | -201.1347 | -0.6178 | -200.945 | -0.34663 | -200.9596 | -0.75568 | -200.9888 | -0.36079 | -200.9596 | -0.46986
-150.7635 | -0.38572 | -150.8073 | -0.21668 | -150.7052 | -0.26294 | -150.8656 | -0.55497 | -150.7489 | -0.33243 | -150.7634 | -0.69886 | -150.778 | -0.32645 | -150.7343 | -0.45324
-100.509 | -0.32472 | -100.5527 | -0.17715 | -100.4507 | -0.23754 | -100.6694 | -0.49814 | -100.4799 | -0.31638 | -100.509 | -0.64205 | -100.5236 | -0.2849 | -100.4798 | -0.44422
-50.26908 | -0.24505 | -50.31284 | -0.13619 | -50.22532 | -0.22168 | -50.38578 | -0.42744 | -50.25449 | -0.29252 | -50.26908 | -0.57386 | -50.29826 | -0.2459 | -50.26908 | -0.41608
-0.05835 | -0.10883 | -0.02918 | -0.09393 | -0.10211 | -0.19321 | -0.10211 | -0.34623 | -0.07294 | -0.27174 | -0.05835 | -0.4959 | -0.01459 | -0.19023 | -0.07294 | -0.38801
50.29826 | 0.07107 | 50.34201 | -0.04637 | 50.23991 | -0.16769 | 50.44413 | -0.30894 | 50.29826 | -0.2339 | 50.31284 | -0.4134 | 50.32743 | -0.13528 | 50.29825 | -0.34801
100.5527 | 0.16564 | 100.5673 | 0.00428 | 100.4652 | -0.15631 | 100.6986 | -0.19841 | 100.509 | -0.20893 | 100.5381 | -0.33838 | 100.5819 | 0.09549 | 100.509 | -0.30248
150.7926 | 0.2366 | 150.8364 | 0.04911 | 150.7197 | -0.12067 | 150.8947 | -0.11128 | 150.7781 | -0.18741 | 150.7927 | -0.24519 | 150.8364 | 0.10098 | 150.7635 | -0.22694
201.0034 | 0.28978 | 201.0617 | 0.09297 | 200.9305 | -0.09886 | 201.1785 | -0.02184 | 200.9888 | -0.15797 | 201.0034 | -0.1593 | 201.018 | 0.13123 | 200.9888 | -0.13486
251.1412 | 0.32589 | 251.185 | 0.1367 | 251.0683 | -0.06699 | 251.3017 | 0.0764 | 251.1266 | -0.1052 | 251.1558 | -0.08685 | 251.185 | 0.17906 | 251.112 | -0.03399
301.3226 | 0.35575 | 301.3665 | 0.17956 | 301.2643 | -0.02262 | 301.4249 | 0.11935 | 301.3081 | -0.09464 | 301.3227 | 0.02699 | 301.3518 | 0.23244 | 301.3081 | 0.06944
351.5626 | 0.38622 | 351.6064 | 0.21963 | 351.4896 | -0.00336 | 351.7085 | 0.22479 | 351.5626 | -0.03172 | 351.5772 | 0.11249 | 351.6064 | 0.26691 | 351.548 | 0.15882
401.817 | 0.40935 | 401.8608 | 0.25992 | 401.7296 | 0.01948 | 401.9338 | 0.26971 | 401.817 | 0.03728 | 401.8171 | 0.18691 | 401.8317 | 0.30421 | 401.8025 | 0.25491
451.9841 | 0.43421 | 452.0424 | 0.2983 | 451.9111 | 0.05625 | 452.1446 | 0.35141 | 451.9841 | 0.06856 | 452.0278 | 0.27062 | 452.0424 | 0.34164 | 451.9695 | 0.3241
502.2532 | 0.45537 | 502.3116 | 0.33637 | 502.1802 | 0.08558 | 502.3698 | 0.44256 | 502.2532 | 0.0864 | 502.2678 | 0.35431 | 502.297 | 0.37068 | 502.224 | 0.38292
552.4785 | 0.46884 | 552.5076 | 0.373 | 552.3764 | 0.11802 | 552.6097 | 0.51748 | 552.4493 | 0.14362 | 552.4785 | 0.43336 | 552.4931 | 0.40849 | 552.4493 | 0.44122
602.66 | 0.4903 | 602.7037 | 0.40872 | 602.6016 | 0.15577 | 602.7622 | 0.58115 | 602.6454 | 0.18905 | 602.6746 | 0.50866 | 602.6746 | 0.45077 | 602.6308 | 0.48304
652.8708 | 0.50249 | 652.9292 | 0.44317 | 652.7979 | 0.17777 | 653.0313 | 0.60209 | 652.8708 | 0.20748 | 652.8854 | 0.57386 | 652.9 | 0.45502 | 652.8416 | 0.51408
702.9356 | 0.51741 | 702.9793 | 0.47558 | 702.848 | 0.19965 | 703.0961 | 0.68063 | 702.9356 | 0.25473 | 702.9502 | 0.64205 | 702.9648 | 0.48098 | 702.921 | 0.54444
753.1172 | 0.52736 | 753.1901 | 0.50732 | 753.0297 | 0.23382 | 753.2339 | 0.74869 | 753.1026 | 0.28838 | 753.1317 | 0.69318 | 753.1609 | 0.50983 | 753.0734 | 0.56923
803.3571 | 0.53731 | 803.4154 | 0.53659 | 803.2695 | 0.25978 | 803.5175 | 0.79581 | 803.3571 | 0.33287 | 803.3717 | 0.74432 | 803.3862 | 0.52014 | 803.3278 | 0.58031
1004.389 | 0.57214 | 1004.448 | 0.62439 | 1004.215 | 0.36959 | 1004.506 | 0.85864 | 1004.389 | 0.44359 | 1004.389 | 0.83523 | 1004.331 | 0.58485 | 1004.244 | 0.6198
1205.029 | 0.60199 | 1205.086 | 0.67317 | 1204.883 | 0.43257 | 1205.087 | 0.86911 | 1205.029 | 0.53063 | 1205.029 | 0.85795 | 1204.941 | 0.63729 | 1204.941 | 0.65094
1405.871 | 0.62687 | 1405.93 | 0.69756 | 1405.784 | 0.50885 | 1405.901 | 0.89005 | 1405.842 | 0.6 | 1405.842 | 0.90909 | 1405.783 | 0.67499 | 1405.754 | 0.67566
1506.147 | 0.63682 | 1506.205 | 0.70732 | 1506.001 | 0.53076 | 1506.234 | 0.90576 | 1506.147 | 0.63529 | 1506.147 | 0.88068 | 1506.147 | 0.69431 | 1506.06 | 0.68363
2008.429 | 0.68657 | 2008.429 | 0.74634 | 2008.137 | 0.63687 | 2008.429 | 0.91623 | 2008.501 | 0.72941 | 2008.356 | 0.90341 | 2008.284 | 0.74901 | 2008.211 | 0.73028
2510.172 | 0.72637 | 2510.245 | 0.77561 | 2510.026 | 0.73184 | 2510.245 | 0.93194 | 2510.172 | 0.81176 | 2510.172 | 0.91477 | 2510.172 | 0.78297 | 2510.026 | 0.76352
3011.914 | 0.76119 | 3011.988 | 0.8 | 3011.623 | 0.78771 | 3011.988 | 0.94241 | 3011.914 | 0.86471 | 3011.914 | 0.93182 | 3011.914 | 0.81357 | 3011.768 | 0.78637
3513.803 | 0.79104 | 3513.875 | 0.82439 | 3513.583 | 0.83799 | 3513.875 | 0.95288 | 3513.803 | 0.91176 | 3513.803 | 0.9375 | 3513.73 | 0.83431 | 3513.657 | 0.80613
4015.618 | 0.8209 | 4015.69 | 0.8439 | 4015.4 | 0.88268 | 4015.69 | 0.94764 | 4015.618 | 0.94118 | 4015.618 | 0.95455 | 4015.618 | 0.84957 | 4015.4 | 0.8225
4517.361 | 0.8408 | 4517.506 | 0.86341 | 4517.069 | 0.90503 | 4517.506 | 0.93194 | 4517.361 | 0.96471 | 4517.506 | 0.95455 | 4517.215 | 0.86569 | 4517.069 | 0.82977
5019.176 | 0.86567 | 5019.322 | 0.87805 | 5018.885 | 0.92737 | 5019.322 | 0.91099 | 5019.031 | 1 | 5019.322 | 0.94886 | 5019.176 | 0.88311 | 5019.031 | 0.84714
6022.516 | 0.9005 | 6022.808 | 0.90244 | 6022.37 | 0.95531 | 6022.662 | 0.94764 | 6022.516 | 0.99412 | 6022.808 | 0.96023 | 6022.37 | 0.89703 | 6022.37 | 0.85275
7030.524 | 0.92537 | 7030.378 | 0.92683 | 7027.459 | 0.97765 | 7031.107 | 0.95812 | 7031.545 | 1.00588 | 7031.982 | 0.95455 | 7029.795 | 0.90185 | 7027.168 | 0.86515
8033.716 | 0.9403 | 8034.3 | 0.94146 | 8031.236 | 0.97765 | 8035.904 | 0.95288 | 8035.176 | 1.02353 | 8035.321 | 0.96591 | 8034.737 | 0.9107 | 8031.528 | 0.87129
9037.639 | 0.95025 | 9038.223 | 0.95122 | 9035.597 | 0.98883 | 9039.682 | 0.98953 | 9039.098 | 1.01765 | 9039.682 | 0.97727 | 9037.932 | 0.91269 | 9036.181 | 0.88001
10042.73 | 0.9602 | 10043.32 | 0.96098 | 10040.69 | 1 | 10044.48 | 0.9267 | 10044.19 | 1.03529 | 10044.48 | 0.96591 | 10043.32 | 0.9195 | 10040.39 | 0.88529
12552.1 | 0.97015 | 12551.81 | 0.97073 | 12549.47 | 0.99441 | 12552.97 | 0.96335 | 12552.98 | 1.02353 | 12553.27 | 0.97727 | 12552.1 | 0.92962 | 12549.47 | 0.89754
15060.31 | 0.97512 | 15061.18 | 0.98049 | 15058.84 | 1 | 15062.64 | 0.98953 | 15062.35 | 1.03529 | 15062.93 | 1.00568 | 15061.18 | 0.93507 | 15058.56 | 0.90693
17571.57 | 0.9801 | 17572.3 | 0.98537 | 17568.65 | 1.00559 | 17573.02 | 0.96335 | 17573.75 | 1.01765 | 17573.75 | 0.99432 | 17572.29 | 0.94469 | 17568.65 | 0.91783
20082.11 | 0.9801 | 20082.84 | 0.98537 | 20079.91 | 1 | 20083.56 | 0.99476 | 20084.29 | 1.02941 | 20084.29 | 0.97159 | 20082.84 | 0.95159 | 20080.64 | 0.92911
22589.72 | 0.98507 | 22591.19 | 0.99024 | 22588.26 | 1.01117 | 22591.91 | 0.95812 | 22591.91 | 1.01765 | 22591.91 | 0.98864 | 22591.18 | 0.95797 | 22588.27 | 0.9382
25100.26 | 0.98507 | 25100.99 | 0.99024 | 25098.07 | 1.00559 | 25102.45 | 0.98953 | 25102.45 | 1.05882 | 25103.18 | 0.98295 | 25100.99 | 0.96202 | 25098.07 | 0.94636
27609.34 | 0.98507 | 27610.06 | 0.99512 | 27606.42 | 1.01117 | 27610.8 | 0.97382 | 27611.53 | 1.01765 | 27611.53 | 0.98864 | 27610.06 | 0.9721 | 27607.15 | 0.9547
30117.68 | 0.99005 | 30119.15 | 0.99512 | 30115.5 | 1.00559 | 30119.15 | 1 | 30119.88 | 1.02353 | 30119.88 | 0.99432 | 30119.15 | 0.97344 | 30115.49 | 0.96086
32627.5 | 0.99005 | 32628.95 | 0.99512 | 32626.04 | 1.01117 | 32629.68 | 0.95288 | 32629.68 | 1.02941 | 32629.68 | 0.99432 | 32628.95 | 0.98126 | 32625.31 | 0.97197
35137.3 | 0.99502 | 35138.03 | 0.99512 | 35135.11 | 1.01117 | 35138.75 | 1 | 35138.75 | 1.02353 | 35138.75 | 1 | 35138.03 | 0.98857 | 35134.38 | 0.98297
37646.38 | 0.99502 | 37647.11 | 1 | 37644.19 | 1.01117 | 37647.84 | 0.98429 | 37649.29 | 1.02941 | 37649.29 | 1.01705 | 37647.11 | 1.00254 | 37643.46 | 1.0059
40154.72 | 0.99502 | 40156.18 | 1 | 40152.54 | 1.02793 | 40156.92 | 0.93194 | 40156.91 | 1.00588 | 40156.91 | 1 | 40155.45 | 1.00181 | 40151.81 | 1.00356
[12 empty] | -- | -- | -- | --
[12 empty] | -- | -- | -- | --
[12 empty] | -- | -- | -- | --
[12 empty] | -- | -- | -- | --
[12 empty] | -- | -- | -- | --
[12 empty] | -- | -- | -- | --
[12 empty] | -- | -- | -- | --
[12 empty] | -- | -- | -- | --
[12 empty] | -- | -- | -- | --
[12 empty] | -- | -- | -- | --
[12 empty] | -- | -- | -- | --
[12 empty] | -- | -- | -- | --
[12 empty] | -- | -- | -- | --
[12 empty] | -- | -- | -- | --
[12 empty] | -- | -- | -- | --
[12 empty] | -- | -- | -- | --
[12 empty] | -- | -- | -- | --
[12 empty] | -- | -- | -- | --
[12 empty] | -- | -- | -- | --
[12 empty] | -- | -- | -- | --
[12 empty] | -- | -- | -- | --
[12 empty] | -- | -- | -- | --
[12 empty] | -- | -- | -- | --
[12 empty] | -- | -- | -- | --
[12 empty] | -- | -- | -- | --
[12 empty] | -- | -- | -- | --
[12 empty] | -- | -- | -- | --
[12 empty] | -- | -- | -- | --
[12 empty] | -- | -- | -- | --
[12 empty] | -- | -- | -- | --
[12 empty] | -- | -- | -- | --
[12 empty] | -- | -- | -- | --
[12 empty] | -- | -- | -- | --
[12 empty] | -- | -- | -- | --
[12 empty] | -- | -- | -- | --
[12 empty] | -- | -- | -- | --
[12 empty] | -- | -- | -- | --
[12 empty] | -- | -- | -- | --
[12 empty] | -- | -- | -- | --
[12 empty] | -- | -- | -- | --
[12 empty] | -- | -- | -- | --
[12 empty] | -- | -- | -- | --
[12 empty] | -- | -- | -- | --
[12 empty] | -- | -- | -- | --
[12 empty] | -- | -- | -- | --
[12 empty] | -- | -- | -- | --
[12 empty] | -- | -- | -- | --
[12 empty] | -- | -- | -- | --
[12 empty] | -- | -- | -- | --
[12 empty] | -- | -- | -- | --
[12 empty] | -- | -- | -- | --
[12 empty] | -- | -- | -- | --
[12 empty] | -- | -- | -- | --
[12 empty] | -- | -- | -- | --
[12 empty] | -- | -- | -- | --
[12 empty] | -- | -- | -- | --
[12 empty] | -- | -- | -- | --
[12 empty] | -- | -- | -- | --
[12 empty] | -- | -- | -- | --
[12 empty] | -- | -- | -- | --
[12 empty] | -- | -- | -- | --
[12 empty] | -- | -- | -- | --
[12 empty] | -- | -- | -- | --
[12 empty] | -- | -- | -- | --
[12 empty] | -- | -- | -- | --
[12 empty] | -- | -- | -- | --
[12 empty] | -- | -- | -- | --
[12 empty] | -- | -- | -- | --
[12 empty] | -- | -- | -- | --
[12 empty] | -- | -- | -- | --
[12 empty] | -- | -- | -- | --
[12 empty] | -- | -- | -- | --
[12 empty] | -- | -- | -- | --
[12 empty] | -- | -- | -- | --
[12 empty] | -- | -- | -- | --
[12 empty] | -- | -- | -- | --
[12 empty] | -- | -- | -- | --
[12 empty] | -- | -- | -- | --
[12 empty] | -- | -- | -- | --
[12 empty] | -- | -- | -- | --

## FeCo
Field [kOe] | M/Ms | Field [kOe] | M/Ms | Field [kOe] | M/Ms | Field [kOe] | M/Ms | Field [kOe] | M/Ms | Field [kOe] | M/Ms | Field [kOe] | M/Ms | Field [kOe] | M/Ms
-1 |  |  |  | -1 |  |  |  | -2 |  |  |  | -2
| in |  | out |  | in |  | out |  | in |  | out |  | in |  | out
40159.09 | 1 | 40159.09 | 1 | 40157.64 | 1 | 40156.91 | 1 | 40156.18 | 1 | 40153.99 | 1 | 40156.18 | 1 | 40156.18 | 1
37647.11 | 1 | 37648.57 | 1 | 37649.29 | 1 | 37645.65 | 1 | 37644.91 | 0.99248 | 37643.46 | 0.99636 | 37647.11 | 0.98883 | 37645.65 | 1.03955
35138.03 | 1 | 35139.49 | 1 | 35140.22 | 1 | 35136.57 | 1 | 35135.84 | 0.98872 | 35134.39 | 0.99273 | 35138.03 | 0.98324 | 35135.84 | 1
32628.95 | 0.99777 | 32630.4 | 0.99773 | 32631.14 | 1 | 32627.5 | 1 | 32626.76 | 0.98872 | 32624.57 | 0.98182 | 32628.22 | 0.96648 | 32626.76 | 0.9661
30119.15 | 0.99777 | 30120.6 | 0.99773 | 30120.6 | 1 | 30117.68 | 0.99705 | 30116.96 | 0.98872 | 30115.5 | 0.99273 | 30119.15 | 0.97765 | 30116.96 | 0.9774
27610.06 | 0.99554 | 27611.53 | 0.99773 | 27611.53 | 1 | 27608.61 | 0.99705 | 27607.88 | 0.98496 | 27606.42 | 0.98909 | 27610.8 | 0.97765 | 27608.61 | 1.00565
25100.99 | 0.9933 | 25102.45 | 0.99545 | 25103.17 | 0.99707 | 25099.53 | 0.9941 | 25099.54 | 0.97744 | 25097.34 | 0.97455 | 25100.99 | 0.96648 | 25099.54 | 0.9887
22591.19 | 0.99107 | 22592.64 | 0.99318 | 22593.37 | 0.99707 | 22589.72 | 0.9941 | 22588.99 | 0.97744 | 22587.53 | 0.98182 | 22591.18 | 0.96089 | 22589.72 | 0.9774
20082.84 | 0.98661 | 20084.29 | 0.99318 | 20085.02 | 0.99707 | 20081.37 | 0.99115 | 20080.65 | 0.96992 | 20079.91 | 0.98909 | 20082.84 | 0.96648 | 20081.38 | 0.9435
17571.57 | 0.97991 | 17573.76 | 0.99091 | 17573.76 | 0.99413 | 17570.84 | 0.9882 | 17570.11 | 0.96992 | 17568.65 | 0.98545 | 17572.29 | 0.94972 | 17570.83 | 0.9887
15060.59 | 0.97098 | 15062.35 | 0.99318 | 15063.22 | 0.9912 | 15059.43 | 0.98525 | 15059.43 | 0.95113 | 15058.55 | 0.97091 | 15061.47 | 0.94413 | 15060.01 | 0.9774
12551.52 | 0.95313 | 12552.69 | 0.98409 | 12554.43 | 0.9824 | 12550.64 | 0.9823 | 12550.06 | 0.93233 | 12549.18 | 0.96 | 12552.39 | 0.92179 | 12550.64 | 0.9774
10042.14 | 0.91295 | 10043.9 | 0.97727 | 10045.06 | 0.95308 | 10041.56 | 0.97345 | 10040.98 | 0.87594 | 10040.69 | 0.95636 | 10043.02 | 0.88268 | 10041.56 | 0.9661
9037.347 | 0.88616 | 9038.223 | 0.975 | 9039.682 | 0.91789 | 9035.889 | 0.97345 | 9036.181 | 0.84586 | 9035.013 | 0.94909 | 9037.64 | 0.84358 | 9036.18 | 0.93785
8033.133 | 0.84821 | 8034.592 | 0.97045 | 8035.759 | 0.85924 | 8032.403 | 0.96755 | 8031.82 | 0.80451 | 8031.82 | 0.94545 | 8033.862 | 0.82123 | 8032.549 | 0.97175
7028.773 | 0.79911 | 7030.379 | 0.96591 | 7031.544 | 0.78886 | 7028.19 | 0.96165 | 7027.606 | 0.73308 | 7027.022 | 0.93091 | 7029.94 | 0.77095 | 7028.19 | 0.9548
6022.662 | 0.74554 | 6022.662 | 0.96136 | 6022.515 | 0.70381 | 6022.224 | 0.95575 | 6022.224 | 0.69549 | 6022.224 | 0.91273 | 6022.224 | 0.73184 | 6022.515 | 0.92655
5019.322 | 0.68304 | 5019.322 | 0.95455 | 5019.177 | 0.6129 | 5019.031 | 0.9469 | 5019.031 | 0.63158 | 5018.885 | 0.90545 | 5019.031 | 0.67598 | 5019.031 | 0.96045
4517.361 | 0.64955 | 4517.361 | 0.95 | 4517.215 | 0.56012 | 4517.069 | 0.94395 | 4517.069 | 0.59398 | 4516.923 | 0.89455 | 4516.923 | 0.64246 | 4517.069 | 0.94915
4015.618 | 0.61384 | 4015.545 | 0.94545 | 4015.472 | 0.51026 | 4015.326 | 0.93805 | 4015.326 | 0.56015 | 4015.253 | 0.86182 | 4015.326 | 0.61453 | 4015.326 | 0.89266
3513.875 | 0.57366 | 3513.802 | 0.94091 | 3513.729 | 0.45748 | 3513.656 | 0.9292 | 3513.511 | 0.5188 | 3513.511 | 0.86909 | 3513.584 | 0.58101 | 3513.584 | 0.9096
3011.988 | 0.53348 | 3011.841 | 0.93409 | 3011.842 | 0.40469 | 3011.696 | 0.9233 | 3011.623 | 0.4812 | 3011.55 | 0.84727 | 3011.696 | 0.55147 | 3011.696 | 0.9096
2510.172 | 0.48884 | 2510.099 | 0.92727 | 2510.099 | 0.34897 | 2509.953 | 0.91445 | 2509.88 | 0.42481 | 2509.807 | 0.84 | 2509.953 | 0.50716 | 2509.953 | 0.92655
2008.429 | 0.44196 | 2008.283 | 0.91818 | 2008.21 | 0.28945 | 2008.137 | 0.90265 | 2008.064 | 0.3797 | 2007.992 | 0.82909 | 2008.137 | 0.46806 | 2008.064 | 0.90395
1506.176 | 0.39063 | 1506.147 | 0.90455 | 1506.089 | 0.22986 | 1505.971 | 0.88496 | 1505.942 | 0.32526 | 1505.942 | 0.78909 | 1506.001 | 0.41589 | 1505.943 | 0.85876
1004.389 | 0.33482 | 1004.361 | 0.84318 | 1004.244 | 0.17087 | 1004.186 | 0.84661 | 1004.127 | 0.27014 | 1004.069 | 0.72727 | 1004.156 | 0.37412 | 1004.156 | 0.83051
803.4154 | 0.3125 | 803.3862 | 0.75682 | 803.3132 | 0.14332 | 803.2258 | 0.78761 | 803.182 | 0.23947 | 803.2258 | 0.66909 | 803.2112 | 0.35454 | 803.2695 | 0.81356
602.6746 | 0.28571 | 602.6454 | 0.64091 | 602.6017 | 0.11811 | 602.5287 | 0.68437 | 602.485 | 0.21287 | 602.5142 | 0.60364 | 602.5142 | 0.33402 | 602.5287 | 0.72881
401.8171 | 0.25893 | 401.8025 | 0.50455 | 401.7733 | 0.09211 | 401.6858 | 0.55162 | 401.6712 | 0.18826 | 401.6712 | 0.46545 | 401.6713 | 0.28629 | 401.715 | 0.61582
301.3811 | 0.2433 | 301.3811 | 0.43182 | 301.3373 | 0.07859 | 301.2498 | 0.47788 | 301.2206 | 0.16916 | 301.206 | 0.40727 | 301.2352 | 0.28751 | 301.2498 | 0.52614
251.2725 | 0.23438 | 251.2725 | 0.39545 | 251.185 | 0.07219 | 251.112 | 0.43953 | 251.0683 | 0.17007 | 251.0536 | 0.38545 | 251.0974 | 0.27357 | 251.0829 | 0.53358
201.1347 | 0.22545 | 201.1346 | 0.35682 | 201.0325 | 0.06579 | 200.9596 | 0.39823 | 200.9158 | 0.15226 | 200.9158 | 0.37091 | 200.9596 | 0.27123 | 200.945 | 0.49834
150.8802 | 0.21726 | 150.8656 | 0.31818 | 150.8218 | 0.05923 | 150.7489 | 0.35988 | 150.7052 | 0.14095 | 150.7052 | 0.33237 | 150.7489 | 0.24742 | 150.7489 | 0.41465
100.6695 | 0.2077 | 100.6549 | 0.27727 | 100.5674 | 0.05245 | 100.4944 | 0.31858 | 100.4507 | 0.1306 | 100.4507 | 0.28668 | 100.4799 | 0.24285 | 100.4798 | 0.40696
50.37119 | 0.19752 | 50.38578 | 0.23636 | 50.34202 | 0.04612 | 50.26908 | 0.27756 | 50.22532 | 0.1244 | 50.22532 | 0.25591 | 50.25449 | 0.225 | 50.25449 | 0.36276
0.10211 | 0.18564 | 0.08753 | 0.19603 | 0.01459 | 0.0395 | 0.05835 | 0.23428 | 0.10211 | 0.11559 | 0.10211 | 0.24051 | 0.08753 | 0.21566 | 0.07294 | 0.31538
-50.42955 | 0.17265 | -50.41496 | 0.15467 | -50.38577 | 0.0325 | -50.29826 | 0.19422 | -50.25449 | 0.10514 | -50.23991 | 0.19958 | -50.28367 | 0.19686 | -50.28367 | 0.29118
-100.684 | 0.15845 | -100.684 | 0.11311 | -100.5965 | 0.02558 | -100.5235 | 0.15255 | -100.4944 | 0.08599 | -100.4652 | 0.15611 | -100.5235 | 0.18729 | -100.5381 | 0.21037
-150.9093 | 0.14429 | -150.8947 | 0.07156 | -150.8656 | 0.01913 | -150.7781 | 0.11019 | -150.7343 | 0.08083 | -150.7197 | 0.13358 | -150.7781 | 0.16423 | -150.7781 | 0.20171
-201.1639 | 0.12888 | -201.1638 | 0.03023 | -201.0618 | 0.01206 | -201.0034 | 0.06818 | -200.9596 | 0.06387 | -200.9305 | 0.09299 | -200.9742 | 0.14415 | -200.9742 | 0.16959
-251.3162 | 0.11247 | -251.2871 | -0.01122 | -251.2141 | 0.00614 | -251.1412 | 0.02589 | -251.0974 | 0.05407 | -251.0683 | 0.05819 | -251.1266 | 0.12713 | -251.112 | 0.10567
-301.4541 | 0.09569 | -301.4395 | -0.05163 | -301.3956 | -0.00028054 | -301.3081 | -0.0161 | -301.2789 | 0.04539 | -301.2352 | 0.02085 | -301.3081 | 0.11006 | -301.3081 | 0.10357
-351.7377 | 0.07837 | -351.7085 | -0.09126 | -351.6356 | -0.00989 | -351.5626 | -0.05861 | -351.5189 | 0.03722 | -351.4896 | -0.0133 | -351.5481 | 0.08074 | -351.5335 | -0.0243
-401.9483 | 0.06145 | -401.9484 | -0.13248 | -401.9047 | -0.01568 | -401.8026 | -0.10109 | -401.7733 | 0.02282 | -401.7296 | -0.0402 | -401.8026 | 0.06675 | -401.7879 | -0.09499
-452.1737 | 0.04361 | -452.1446 | -0.17276 | -452.0716 | -0.02375 | -451.9841 | -0.14329 | -451.9549 | 0.02589 | -451.9111 | -0.07589 | -451.9841 | 0.04961 | -451.9695 | -0.17961
-502.399 | 0.02661 | -502.3991 | -0.21342 | -502.3261 | -0.03071 | -502.2532 | -0.18649 | -502.2094 | -0.000970853 | -502.1802 | -0.11006 | -502.2386 | 0.03643 | -502.224 | -0.13056
-552.6536 | 0.00913 | -552.5951 | -0.25455 | -552.5367 | -0.03762 | -552.4493 | -0.2284 | -552.4202 | -0.01417 | -552.3764 | -0.15334 | -552.4639 | -0.00853 | -552.4347 | -0.19835
-602.7912 | -0.00893 | -602.7767 | -0.29545 | -602.7183 | -0.04415 | -602.6454 | -0.27145 | -602.6163 | -0.03828 | -602.5578 | -0.18878 | -602.6454 | -0.01909 | -602.6308 | -0.21252
-653.0458 | -0.02713 | -653.0313 | -0.33409 | -652.9584 | -0.0517 | -652.8854 | -0.31268 | -652.8417 | -0.04992 | -652.7687 | -0.23141 | -652.8562 | -0.03784 | -652.8563 | -0.23249
-703.1106 | -0.04662 | -703.096 | -0.375 | -703.0085 | -0.05835 | -702.921 | -0.35398 | -702.8918 | -0.06002 | -702.8335 | -0.26272 | -702.921 | -0.05557 | -702.9064 | -0.31899
-753.2631 | -0.06794 | -753.2485 | -0.41364 | -753.1901 | -0.06509 | -753.1172 | -0.39528 | -753.0734 | -0.06219 | -753.015 | -0.28663 | -753.1026 | -0.07333 | -753.1025 | -0.34282
-803.5467 | -0.08942 | -803.5322 | -0.45455 | -803.4446 | -0.07221 | -803.3716 | -0.43658 | -803.3279 | -0.07338 | -803.2695 | -0.33199 | -803.3424 | -0.09085 | -803.3278 | -0.40444
-1004.623 | -0.17425 | -1004.594 | -0.60455 | -1004.448 | -0.09965 | -1004.389 | -0.59292 | -1004.332 | -0.11055 | -1004.185 | -0.45091 | -1004.389 | -0.17001 | -1004.361 | -0.52611
-1205.203 | -0.24107 | -1205.203 | -0.73409 | -1205.115 | -0.12695 | -1205.029 | -0.72566 | -1204.999 | -0.14776 | -1204.853 | -0.54909 | -1205.029 | -0.22564 | -1204.97 | -0.72316
-1406.046 | -0.29241 | -1406.017 | -0.83409 | -1405.959 | -0.15458 | -1405.842 | -0.82596 | -1405.813 | -0.18603 | -1405.696 | -0.67273 | -1405.842 | -0.27515 | -1405.783 | -0.80791
-1506.322 | -0.3125 | -1506.292 | -0.87045 | -1506.234 | -0.16825 | -1506.147 | -0.85546 | -1506.088 | -0.20839 | -1506.03 | -0.72 | -1506.147 | -0.30539 | -1506.118 | -0.80226
-2008.648 | -0.39732 | -2008.502 | -0.91818 | -2008.502 | -0.2363 | -2008.429 | -0.90265 | -2008.283 | -0.29948 | -2008.137 | -0.84 | -2008.356 | -0.40024 | -2008.284 | -0.87006
-2510.39 | -0.46205 | -2510.317 | -0.92727 | -2510.391 | -0.30205 | -2510.172 | -0.91445 | -2510.099 | -0.3797 | -2509.953 | -0.85818 | -2510.172 | -0.47254 | -2510.245 | -0.9322
-3012.133 | -0.51563 | -3012.06 | -0.93409 | -3011.987 | -0.3695 | -3011.841 | -0.9233 | -3011.841 | -0.43609 | -3011.696 | -0.86909 | -3011.914 | -0.53445 | -3011.841 | -0.90395
-3514.094 | -0.56473 | -3514.021 | -0.94091 | -3513.948 | -0.43402 | -3513.803 | -0.9292 | -3513.73 | -0.49624 | -3513.583 | -0.88 | -3513.803 | -0.56983 | -3513.73 | -0.93785
-4015.909 | -0.60714 | -4015.764 | -0.94545 | -4015.764 | -0.49267 | -4015.545 | -0.9351 | -4015.545 | -0.55263 | -4015.4 | -0.89091 | -4015.618 | -0.60335 | -4015.618 | -0.92655
-4517.652 | -0.64509 | -4517.652 | -0.95 | -4517.506 | -0.55132 | -4517.361 | -0.941 | -4517.361 | -0.58647 | -4517.069 | -0.89818 | -4517.361 | -0.6257 | -4517.215 | -0.9548
-5019.468 | -0.6808 | -5019.468 | -0.95455 | -5019.322 | -0.60411 | -5019.176 | -0.9469 | -5019.176 | -0.62406 | -5018.885 | -0.89818 | -5019.176 | -0.67598 | -5019.322 | -0.9435
-6022.954 | -0.74554 | -6022.954 | -0.96136 | -6022.808 | -0.70381 | -6022.516 | -0.95575 | -6022.516 | -0.69549 | -6022.224 | -0.90182 | -6022.662 | -0.7095 | -6022.662 | -0.9548
-7030.523 | -0.80134 | -7032.42 | -0.96591 | -7033.733 | -0.78886 | -7030.232 | -0.96165 | -7028.627 | -0.75188 | -7027.167 | -0.92364 | -7031.545 | -0.77654 | -7028.919 | -0.9435
-8034.3 | -0.84821 | -8035.905 | -0.97045 | -8037.072 | -0.86217 | -8033.717 | -0.96755 | -8032.987 | -0.80451 | -8031.674 | -0.94182 | -8035.176 | -0.81564 | -8033.425 | -0.9548
-9038.223 | -0.88616 | -9039.682 | -0.975 | -9040.849 | -0.91789 | -9037.347 | -0.9705 | -9036.764 | -0.84586 | -9035.305 | -0.94545 | -9039.099 | -0.85475 | -9037.056 | -0.9661
-10042.73 | -0.91295 | -10044.48 | -0.97727 | -10045.94 | -0.95308 | -10042.15 | -0.97345 | -10041.57 | -0.87594 | -10041.27 | -0.94545 | -10043.9 | -0.87709 | -10042.14 | -0.9887
-12551.8 | -0.95313 | -12553.27 | -0.98409 | -12554.43 | -0.9824 | -12550.93 | -0.9823 | -12550.64 | -0.92857 | -12549.76 | -0.97091 | -12552.39 | -0.9162 | -12550.64 | -1
-15060.89 | -0.97098 | -15062.63 | -0.98636 | -15063.51 | -0.9912 | -15060.01 | -0.98525 | -15060.01 | -0.95489 | -15058.85 | -0.96364 | -15062.06 | -0.93855 | -15060.59 | -1.00565
-17573.03 | -0.97991 | -17574.48 | -0.99091 | -17574.48 | -0.99707 | -17571.57 | -0.9882 | -17570.83 | -0.97368 | -17568.65 | -0.97455 | -17573.02 | -0.96089 | -17570.83 | -1.0113
-20082.84 | -0.98661 | -20084.29 | -0.99318 | -20085.02 | -0.99707 | -20082.11 | -0.99115 | -20081.38 | -0.96992 | -20080.65 | -0.98545 | -20083.56 | -0.97207 | -20081.38 | -0.93785
-22591.19 | -0.99107 | -22592.64 | -0.99545 | -22593.37 | -1 | -22589.72 | -0.9941 | -22588.99 | -0.96992 | -22587.53 | -0.97818 | -22591.18 | -0.96089 | -22589.72 | -0.9774
-25101.71 | -0.9933 | -25103.18 | -0.99545 | -25103.17 | -1 | -25100.26 | -0.99705 | -25099.54 | -0.98496 | -25098.07 | -0.99636 | -25100.99 | -0.97207 | -25100.26 | -0.9661
-27610.06 | -0.99554 | -27612.25 | -0.99773 | -27612.25 | -1 | -27608.61 | -0.99705 | -27608.61 | -0.9812 | -27607.15 | -0.98545 | -27610.8 | -0.96648 | -27608.61 | -1.0226
-30119.88 | -0.99777 | -30120.6 | -0.99773 | -30121.34 | -1.00293 | -30117.68 | -0.99705 | -30116.96 | -0.98872 | -30115.5 | -0.98545 | -30119.15 | -0.97207 | -30117.69 | -1.00565
-32629.68 | -0.99777 | -32630.4 | -0.99773 | -32631.14 | -1.00293 | -32627.5 | -1 | -32626.76 | -0.98872 | -32626.04 | -0.98182 | -32628.95 | -0.95531 | -32626.76 | -1.06215
-35138.75 | -0.99777 | -35140.22 | -0.99773 | -35140.22 | -1.00293 | -35136.57 | -1 | -35135.84 | -0.98872 | -35134.39 | -0.99636 | -35138.03 | -0.97207 | -35136.56 | -0.9887
-37647.84 | -1 | -37649.29 | -1 | -37649.29 | -1.00293 | -37645.65 | -1 | -37645.65 | -0.99624 | -37643.46 | -0.98182 | -37647.84 | -0.98883 | -37646.38 | -0.99435
-40156.18 | -1 | -40158.37 | -1 | -40158.37 | -1 | -40154.72 | -1.00295 | -40153.99 | -0.98496 | -40152.54 | -1 | -40156.18 | -0.97765 | -40154.73 | -1.0113
-40159.09 | -1 | -40159.09 | -1 | -40157.64 | -1 | -40156.91 | -1 | -40156.18 | -1 | -40153.99 | -1 | -40156.18 | -1 | -40156.18 | -1
-37647.11 | -1 | -37648.57 | -1 | -37649.29 | -1 | -37645.65 | -1 | -37644.91 | -0.99248 | -37643.46 | -0.99636 | -37647.11 | -0.98883 | -37645.65 | -1.03955
-35138.03 | -1 | -35139.49 | -1 | -35140.22 | -1 | -35136.57 | -1 | -35135.84 | -0.98872 | -35134.39 | -0.99273 | -35138.03 | -0.98324 | -35135.84 | -1
-32628.95 | -0.99777 | -32630.4 | -0.99773 | -32631.14 | -1 | -32627.5 | -1 | -32626.76 | -0.98872 | -32624.57 | -0.98182 | -32628.22 | -0.96648 | -32626.76 | -0.9661
-30119.15 | -0.99777 | -30120.6 | -0.99773 | -30120.6 | -1 | -30117.68 | -0.99705 | -30116.96 | -0.98872 | -30115.5 | -0.99273 | -30119.15 | -0.97765 | -30116.96 | -0.9774
-27610.06 | -0.99554 | -27611.53 | -0.99773 | -27611.53 | -1 | -27608.61 | -0.99705 | -27607.88 | -0.98496 | -27606.42 | -0.98909 | -27610.8 | -0.97765 | -27608.61 | -1.00565
-25100.99 | -0.9933 | -25102.45 | -0.99545 | -25103.17 | -0.99707 | -25099.53 | -0.9941 | -25099.54 | -0.97744 | -25097.34 | -0.97455 | -25100.99 | -0.96648 | -25099.54 | -0.9887
-22591.19 | -0.99107 | -22592.64 | -0.99318 | -22593.37 | -0.99707 | -22589.72 | -0.9941 | -22588.99 | -0.97744 | -22587.53 | -0.98182 | -22591.18 | -0.96089 | -22589.72 | -0.9774
-20082.84 | -0.98661 | -20084.29 | -0.99318 | -20085.02 | -0.99707 | -20081.37 | -0.99115 | -20080.65 | -0.96992 | -20079.91 | -0.98909 | -20082.84 | -0.96648 | -20081.38 | -0.9435
-17571.57 | -0.97991 | -17573.76 | -0.99091 | -17573.76 | -0.99413 | -17570.84 | -0.9882 | -17570.11 | -0.96992 | -17568.65 | -0.98545 | -17572.29 | -0.94972 | -17570.83 | -0.9887
-15060.59 | -0.97098 | -15062.35 | -0.99318 | -15063.22 | -0.9912 | -15059.43 | -0.98525 | -15059.43 | -0.95113 | -15058.55 | -0.97091 | -15061.47 | -0.94413 | -15060.01 | -0.9774
-12551.52 | -0.95313 | -12552.69 | -0.98409 | -12554.43 | -0.9824 | -12550.64 | -0.9823 | -12550.06 | -0.93233 | -12549.18 | -0.96 | -12552.39 | -0.92179 | -12550.64 | -0.9774
-10042.14 | -0.91295 | -10043.9 | -0.97727 | -10045.06 | -0.95308 | -10041.56 | -0.97345 | -10040.98 | -0.87594 | -10040.69 | -0.95636 | -10043.02 | -0.88268 | -10041.56 | -0.9661
-9037.347 | -0.88616 | -9038.223 | -0.975 | -9039.682 | -0.91789 | -9035.889 | -0.97345 | -9036.181 | -0.84586 | -9035.013 | -0.94909 | -9037.64 | -0.84358 | -9036.18 | -0.93785
-8033.133 | -0.84821 | -8034.592 | -0.97045 | -8035.759 | -0.85924 | -8032.403 | -0.96755 | -8031.82 | -0.80451 | -8031.82 | -0.94545 | -8033.862 | -0.82123 | -8032.549 | -0.97175
-7028.773 | -0.79911 | -7030.379 | -0.96591 | -7031.544 | -0.78886 | -7028.19 | -0.96165 | -7027.606 | -0.73308 | -7027.022 | -0.93091 | -7029.94 | -0.77095 | -7028.19 | -0.9548
-6022.662 | -0.74554 | -6022.662 | -0.96136 | -6022.515 | -0.70381 | -6022.224 | -0.95575 | -6022.224 | -0.69549 | -6022.224 | -0.91273 | -6022.224 | -0.73184 | -6022.515 | -0.92655
-5019.322 | -0.68304 | -5019.322 | -0.95455 | -5019.177 | -0.6129 | -5019.031 | -0.9469 | -5019.031 | -0.63158 | -5018.885 | -0.90545 | -5019.031 | -0.67598 | -5019.031 | -0.96045
-4517.361 | -0.64955 | -4517.361 | -0.95 | -4517.215 | -0.56012 | -4517.069 | -0.94395 | -4517.069 | -0.59398 | -4516.923 | -0.89455 | -4516.923 | -0.64246 | -4517.069 | -0.94915
-4015.618 | -0.61384 | -4015.545 | -0.94545 | -4015.472 | -0.51026 | -4015.326 | -0.93805 | -4015.326 | -0.56015 | -4015.253 | -0.86182 | -4015.326 | -0.61453 | -4015.326 | -0.89266
-3513.875 | -0.57366 | -3513.802 | -0.94091 | -3513.729 | -0.45748 | -3513.656 | -0.9292 | -3513.511 | -0.5188 | -3513.511 | -0.86909 | -3513.584 | -0.58101 | -3513.584 | -0.9096
-3011.988 | -0.53348 | -3011.841 | -0.93409 | -3011.842 | -0.40469 | -3011.696 | -0.9233 | -3011.623 | -0.4812 | -3011.55 | -0.84727 | -3011.696 | -0.55147 | -3011.696 | -0.9096
-2510.172 | -0.48884 | -2510.099 | -0.92727 | -2510.099 | -0.34897 | -2509.953 | -0.91445 | -2509.88 | -0.42481 | -2509.807 | -0.84 | -2509.953 | -0.50716 | -2509.953 | -0.92655
-2008.429 | -0.44196 | -2008.283 | -0.91818 | -2008.21 | -0.28945 | -2008.137 | -0.90265 | -2008.064 | -0.3797 | -2007.992 | -0.82909 | -2008.137 | -0.46806 | -2008.064 | -0.90395
-1506.176 | -0.39063 | -1506.147 | -0.90455 | -1506.089 | -0.22986 | -1505.971 | -0.88496 | -1505.942 | -0.32526 | -1505.942 | -0.78909 | -1506.001 | -0.41589 | -1505.943 | -0.85876
-1004.389 | -0.33482 | -1004.361 | -0.84318 | -1004.244 | -0.17087 | -1004.186 | -0.84661 | -1004.127 | -0.27014 | -1004.069 | -0.72727 | -1004.156 | -0.37412 | -1004.156 | -0.83051
-803.4154 | -0.3125 | -803.3862 | -0.75682 | -803.3132 | -0.14332 | -803.2258 | -0.78761 | -803.182 | -0.23947 | -803.2258 | -0.66909 | -803.2112 | -0.35454 | -803.2695 | -0.81356
-602.6746 | -0.28571 | -602.6454 | -0.64091 | -602.6017 | -0.11811 | -602.5287 | -0.68437 | -602.485 | -0.21287 | -602.5142 | -0.60364 | -602.5142 | -0.33402 | -602.5287 | -0.72881
-401.8171 | -0.25893 | -401.8025 | -0.50455 | -401.7733 | -0.09211 | -401.6858 | -0.55162 | -401.6712 | -0.18826 | -401.6712 | -0.46545 | -401.6713 | -0.28629 | -401.715 | -0.61582
-301.3811 | -0.2433 | -301.3811 | -0.43182 | -301.3373 | -0.07859 | -301.2498 | -0.47788 | -301.2206 | -0.16916 | -301.206 | -0.40727 | -301.2352 | -0.28751 | -301.2498 | -0.52614
-251.2725 | -0.23438 | -251.2725 | -0.39545 | -251.185 | -0.07219 | -251.112 | -0.43953 | -251.0683 | -0.17007 | -251.0536 | -0.38545 | -251.0974 | -0.27357 | -251.0829 | -0.53358
-201.1347 | -0.22545 | -201.1346 | -0.35682 | -201.0325 | -0.06579 | -200.9596 | -0.39823 | -200.9158 | -0.15226 | -200.9158 | -0.37091 | -200.9596 | -0.27123 | -200.945 | -0.49834
-150.8802 | -0.21726 | -150.8656 | -0.31818 | -150.8218 | -0.05923 | -150.7489 | -0.35988 | -150.7052 | -0.14095 | -150.7052 | -0.33237 | -150.7489 | -0.24742 | -150.7489 | -0.41465
-100.6695 | -0.2077 | -100.6549 | -0.27727 | -100.5674 | -0.05245 | -100.4944 | -0.31858 | -100.4507 | -0.1306 | -100.4507 | -0.28668 | -100.4799 | -0.24285 | -100.4798 | -0.40696
-50.37119 | -0.19752 | -50.38578 | -0.23636 | -50.34202 | -0.04612 | -50.26908 | -0.27756 | -50.22532 | -0.1244 | -50.22532 | -0.25591 | -50.25449 | -0.225 | -50.25449 | -0.36276
-0.10211 | -0.18564 | -0.08753 | -0.19603 | -0.01459 | -0.0395 | -0.05835 | -0.23428 | -0.10211 | -0.11559 | -0.10211 | -0.24051 | -0.08753 | -0.21566 | -0.07294 | -0.31538
50.42955 | -0.17265 | 50.41496 | -0.15467 | 50.38577 | -0.0325 | 50.29826 | -0.19422 | 50.25449 | -0.10514 | 50.23991 | -0.19958 | 50.28367 | -0.19686 | 50.28367 | -0.29118
100.684 | -0.15845 | 100.684 | -0.11311 | 100.5965 | -0.02558 | 100.5235 | -0.15255 | 100.4944 | -0.08599 | 100.4652 | -0.15611 | 100.5235 | -0.18729 | 100.5381 | -0.21037
150.9093 | -0.14429 | 150.8947 | -0.07156 | 150.8656 | -0.01913 | 150.7781 | -0.11019 | 150.7343 | -0.08083 | 150.7197 | -0.13358 | 150.7781 | -0.16423 | 150.7781 | -0.20171
201.1639 | -0.12888 | 201.1638 | -0.03023 | 201.0618 | -0.01206 | 201.0034 | -0.06818 | 200.9596 | -0.06387 | 200.9305 | -0.09299 | 200.9742 | -0.14415 | 200.9742 | -0.16959
251.3162 | -0.11247 | 251.2871 | 0.01122 | 251.2141 | -0.00614 | 251.1412 | -0.02589 | 251.0974 | -0.05407 | 251.0683 | -0.05819 | 251.1266 | -0.12713 | 251.112 | -0.10567
301.4541 | -0.09569 | 301.4395 | 0.05163 | 301.3956 | 0.00028054 | 301.3081 | 0.0161 | 301.2789 | -0.04539 | 301.2352 | -0.02085 | 301.3081 | -0.11006 | 301.3081 | -0.10357
351.7377 | -0.07837 | 351.7085 | 0.09126 | 351.6356 | 0.00989 | 351.5626 | 0.05861 | 351.5189 | -0.03722 | 351.4896 | 0.0133 | 351.5481 | -0.08074 | 351.5335 | 0.0243
401.9483 | -0.06145 | 401.9484 | 0.13248 | 401.9047 | 0.01568 | 401.8026 | 0.10109 | 401.7733 | -0.02282 | 401.7296 | 0.0402 | 401.8026 | -0.06675 | 401.7879 | 0.09499
452.1737 | -0.04361 | 452.1446 | 0.17276 | 452.0716 | 0.02375 | 451.9841 | 0.14329 | 451.9549 | -0.02589 | 451.9111 | 0.07589 | 451.9841 | -0.04961 | 451.9695 | 0.17961
502.399 | -0.02661 | 502.3991 | 0.21342 | 502.3261 | 0.03071 | 502.2532 | 0.18649 | 502.2094 | 0.000970853 | 502.1802 | 0.11006 | 502.2386 | -0.03643 | 502.224 | 0.13056
552.6536 | -0.00913 | 552.5951 | 0.25455 | 552.5367 | 0.03762 | 552.4493 | 0.2284 | 552.4202 | 0.01417 | 552.3764 | 0.15334 | 552.4639 | 0.00853 | 552.4347 | 0.19835
602.7912 | 0.00893 | 602.7767 | 0.29545 | 602.7183 | 0.04415 | 602.6454 | 0.27145 | 602.6163 | 0.03828 | 602.5578 | 0.18878 | 602.6454 | 0.01909 | 602.6308 | 0.21252
653.0458 | 0.02713 | 653.0313 | 0.33409 | 652.9584 | 0.0517 | 652.8854 | 0.31268 | 652.8417 | 0.04992 | 652.7687 | 0.23141 | 652.8562 | 0.03784 | 652.8563 | 0.23249
703.1106 | 0.04662 | 703.096 | 0.375 | 703.0085 | 0.05835 | 702.921 | 0.35398 | 702.8918 | 0.06002 | 702.8335 | 0.26272 | 702.921 | 0.05557 | 702.9064 | 0.31899
753.2631 | 0.06794 | 753.2485 | 0.41364 | 753.1901 | 0.06509 | 753.1172 | 0.39528 | 753.0734 | 0.06219 | 753.015 | 0.28663 | 753.1026 | 0.07333 | 753.1025 | 0.34282
803.5467 | 0.08942 | 803.5322 | 0.45455 | 803.4446 | 0.07221 | 803.3716 | 0.43658 | 803.3279 | 0.07338 | 803.2695 | 0.33199 | 803.3424 | 0.09085 | 803.3278 | 0.40444
1004.623 | 0.17425 | 1004.594 | 0.60455 | 1004.448 | 0.09965 | 1004.389 | 0.59292 | 1004.332 | 0.11055 | 1004.185 | 0.45091 | 1004.389 | 0.17001 | 1004.361 | 0.52611
1205.203 | 0.24107 | 1205.203 | 0.73409 | 1205.115 | 0.12695 | 1205.029 | 0.72566 | 1204.999 | 0.14776 | 1204.853 | 0.54909 | 1205.029 | 0.22564 | 1204.97 | 0.72316
1406.046 | 0.29241 | 1406.017 | 0.83409 | 1405.959 | 0.15458 | 1405.842 | 0.82596 | 1405.813 | 0.18603 | 1405.696 | 0.67273 | 1405.842 | 0.27515 | 1405.783 | 0.80791
1506.322 | 0.3125 | 1506.292 | 0.87045 | 1506.234 | 0.16825 | 1506.147 | 0.85546 | 1506.088 | 0.20839 | 1506.03 | 0.72 | 1506.147 | 0.30539 | 1506.118 | 0.80226
2008.648 | 0.39732 | 2008.502 | 0.91818 | 2008.502 | 0.2363 | 2008.429 | 0.90265 | 2008.283 | 0.29948 | 2008.137 | 0.84 | 2008.356 | 0.40024 | 2008.284 | 0.87006
2510.39 | 0.46205 | 2510.317 | 0.92727 | 2510.391 | 0.30205 | 2510.172 | 0.91445 | 2510.099 | 0.3797 | 2509.953 | 0.85818 | 2510.172 | 0.47254 | 2510.245 | 0.9322
3012.133 | 0.51563 | 3012.06 | 0.93409 | 3011.987 | 0.3695 | 3011.841 | 0.9233 | 3011.841 | 0.43609 | 3011.696 | 0.86909 | 3011.914 | 0.53445 | 3011.841 | 0.90395
3514.094 | 0.56473 | 3514.021 | 0.94091 | 3513.948 | 0.43402 | 3513.803 | 0.9292 | 3513.73 | 0.49624 | 3513.583 | 0.88 | 3513.803 | 0.56983 | 3513.73 | 0.93785
4015.909 | 0.60714 | 4015.764 | 0.94545 | 4015.764 | 0.49267 | 4015.545 | 0.9351 | 4015.545 | 0.55263 | 4015.4 | 0.89091 | 4015.618 | 0.60335 | 4015.618 | 0.92655
4517.652 | 0.64509 | 4517.652 | 0.95 | 4517.506 | 0.55132 | 4517.361 | 0.941 | 4517.361 | 0.58647 | 4517.069 | 0.89818 | 4517.361 | 0.6257 | 4517.215 | 0.9548
5019.468 | 0.6808 | 5019.468 | 0.95455 | 5019.322 | 0.60411 | 5019.176 | 0.9469 | 5019.176 | 0.62406 | 5018.885 | 0.89818 | 5019.176 | 0.67598 | 5019.322 | 0.9435
6022.954 | 0.74554 | 6022.954 | 0.96136 | 6022.808 | 0.70381 | 6022.516 | 0.95575 | 6022.516 | 0.69549 | 6022.224 | 0.90182 | 6022.662 | 0.7095 | 6022.662 | 0.9548
7030.523 | 0.80134 | 7032.42 | 0.96591 | 7033.733 | 0.78886 | 7030.232 | 0.96165 | 7028.627 | 0.75188 | 7027.167 | 0.92364 | 7031.545 | 0.77654 | 7028.919 | 0.9435
8034.3 | 0.84821 | 8035.905 | 0.97045 | 8037.072 | 0.86217 | 8033.717 | 0.96755 | 8032.987 | 0.80451 | 8031.674 | 0.94182 | 8035.176 | 0.81564 | 8033.425 | 0.9548
9038.223 | 0.88616 | 9039.682 | 0.975 | 9040.849 | 0.91789 | 9037.347 | 0.9705 | 9036.764 | 0.84586 | 9035.305 | 0.94545 | 9039.099 | 0.85475 | 9037.056 | 0.9661
10042.73 | 0.91295 | 10044.48 | 0.97727 | 10045.94 | 0.95308 | 10042.15 | 0.97345 | 10041.57 | 0.87594 | 10041.27 | 0.94545 | 10043.9 | 0.87709 | 10042.14 | 0.9887
12551.8 | 0.95313 | 12553.27 | 0.98409 | 12554.43 | 0.9824 | 12550.93 | 0.9823 | 12550.64 | 0.92857 | 12549.76 | 0.97091 | 12552.39 | 0.9162 | 12550.64 | 1
15060.89 | 0.97098 | 15062.63 | 0.98636 | 15063.51 | 0.9912 | 15060.01 | 0.98525 | 15060.01 | 0.95489 | 15058.85 | 0.96364 | 15062.06 | 0.93855 | 15060.59 | 1.00565
17573.03 | 0.97991 | 17574.48 | 0.99091 | 17574.48 | 0.99707 | 17571.57 | 0.9882 | 17570.83 | 0.97368 | 17568.65 | 0.97455 | 17573.02 | 0.96089 | 17570.83 | 1.0113
20082.84 | 0.98661 | 20084.29 | 0.99318 | 20085.02 | 0.99707 | 20082.11 | 0.99115 | 20081.38 | 0.96992 | 20080.65 | 0.98545 | 20083.56 | 0.97207 | 20081.38 | 0.93785
22591.19 | 0.99107 | 22592.64 | 0.99545 | 22593.37 | 1 | 22589.72 | 0.9941 | 22588.99 | 0.96992 | 22587.53 | 0.97818 | 22591.18 | 0.96089 | 22589.72 | 0.9774
25101.71 | 0.9933 | 25103.18 | 0.99545 | 25103.17 | 1 | 25100.26 | 0.99705 | 25099.54 | 0.98496 | 25098.07 | 0.99636 | 25100.99 | 0.97207 | 25100.26 | 0.9661
27610.06 | 0.99554 | 27612.25 | 0.99773 | 27612.25 | 1 | 27608.61 | 0.99705 | 27608.61 | 0.9812 | 27607.15 | 0.98545 | 27610.8 | 0.96648 | 27608.61 | 1.0226
30119.88 | 0.99777 | 30120.6 | 0.99773 | 30121.34 | 1.00293 | 30117.68 | 0.99705 | 30116.96 | 0.98872 | 30115.5 | 0.98545 | 30119.15 | 0.97207 | 30117.69 | 1.00565
32629.68 | 0.99777 | 32630.4 | 0.99773 | 32631.14 | 1.00293 | 32627.5 | 1 | 32626.76 | 0.98872 | 32626.04 | 0.98182 | 32628.95 | 0.95531 | 32626.76 | 1.06215
35138.75 | 0.99777 | 35140.22 | 0.99773 | 35140.22 | 1.00293 | 35136.57 | 1 | 35135.84 | 0.98872 | 35134.39 | 0.99636 | 35138.03 | 0.97207 | 35136.56 | 0.9887
37647.84 | 1 | 37649.29 | 1 | 37649.29 | 1.00293 | 37645.65 | 1 | 37645.65 | 0.99624 | 37643.46 | 0.98182 | 37647.84 | 0.98883 | 37646.38 | 0.99435
40156.18 | 1 | 40158.37 | 1 | 40158.37 | 1 | 40154.72 | 1.00295 | 40153.99 | 0.98496 | 40152.54 | 1 | 40156.18 | 0.97765 | 40154.73 | 1.0113
[8 empty] | -- | --
[8 empty] | -- | --
[8 empty] | -- | --
[8 empty] | -- | --
[8 empty] | -- | --
[8 empty] | -- | --
[8 empty] | -- | --
[8 empty] | -- | --
[8 empty] | -- | --
[8 empty] | -- | --
[8 empty] | -- | --
[8 empty] | -- | --
[8 empty] | -- | --
[8 empty] | -- | --
[8 empty] | -- | --
[8 empty] | -- | --
[8 empty] | -- | --
[8 empty] | -- | --
[8 empty] | -- | --
[8 empty] | -- | --
[8 empty] | -- | --
[8 empty] | -- | --
[8 empty] | -- | --
[8 empty] | -- | --
[8 empty] | -- | --
[8 empty] | -- | --
[8 empty] | -- | --
[8 empty] | -- | --
[8 empty] | -- | --
[8 empty] | -- | --
[8 empty] | -- | --
[8 empty] | -- | --
[8 empty] | -- | --
[8 empty] | -- | --
[8 empty] | -- | --
[8 empty] | -- | --
[8 empty] | -- | --
[8 empty] | -- | --
[8 empty] | -- | --
[8 empty] | -- | --
[8 empty] | -- | --
[8 empty] | -- | --
[8 empty] | -- | --
[8 empty] | -- | --
[8 empty] | -- | --
[8 empty] | -- | --
[8 empty] | -- | --
[8 empty] | -- | --
[8 empty] | -- | --
[8 empty] | -- | --
[8 empty] | -- | --
[8 empty] | -- | --
[8 empty] | -- | --
[8 empty] | -- | --
[8 empty] | -- | --
[8 empty] | -- | --
[8 empty] | -- | --
[8 empty] | -- | --
[8 empty] | -- | --
[8 empty] | -- | --
[8 empty] | -- | --
[8 empty] | -- | --
[8 empty] | -- | --
[8 empty] | -- | --
[8 empty] | -- | --
[8 empty] | -- | --
[8 empty] | -- | --
[8 empty] | -- | --
[8 empty] | -- | --
[8 empty] | -- | --
[8 empty] | -- | --
[8 empty] | -- | --
[8 empty] | -- | --
[8 empty] | -- | --
[8 empty] | -- | --
[8 empty] | -- | --
[8 empty] | -- | --
[8 empty] | -- | --
[8 empty] | -- | --
[8 empty] | -- | --
[8 empty] | -- | --
[8 empty] | -- | --
[8 empty] | -- | --
[8 empty] | -- | --
[8 empty] | -- | --
[8 empty] | -- | --
[8 empty] | -- | --
[8 empty] | -- | --
[8 empty] | -- | --
[8 empty] | -- | --
[8 empty] | -- | --
[8 empty] | -- | --
[8 empty] | -- | --
[8 empty] | -- | --
[8 empty] | -- | --
[8 empty] | -- | --
[8 empty] | -- | --
[8 empty] | -- | --
[8 empty] | -- | --
[8 empty] | -- | --
[8 empty] | -- | --
[8 empty] | -- | --
[8 empty] | -- | --
[8 empty] | -- | --
[8 empty] | -- | --
[8 empty] | -- | --
[8 empty] | -- | --
[8 empty] | -- | --
[8 empty] | -- | --
[8 empty] | -- | --
[8 empty] | -- | --
[8 empty] | -- | --
[8 empty] | -- | --
[8 empty] | -- | --
[8 empty] | -- | --
[8 empty] | -- | --
[8 empty] | -- | --
[8 empty] | -- | --
[8 empty] | -- | --
[8 empty] | -- | --
[8 empty] | -- | --
[8 empty] | -- | --
[8 empty] | -- | --
[8 empty] | -- | --
[8 empty] | -- | --
[8 empty] | -- | --
[8 empty] | -- | --
[8 empty] | -- | --
[8 empty] | -- | --
[8 empty] | -- | --
[8 empty] | -- | --
[8 empty] | -- | --
[8 empty] | -- | --
[8 empty] | -- | --
[8 empty] | -- | --
[8 empty] | -- | --
[8 empty] | -- | --
[8 empty] | -- | --
[8 empty] | -- | --
[8 empty] | -- | --
[8 empty] | -- | --
[8 empty] | -- | --
[8 empty] | -- | --
[8 empty] | -- | --
[8 empty] | -- | --
[8 empty] | -- | --
[8 empty] | -- | --
[8 empty] | -- | --
[8 empty] | -- | --
[8 empty] | -- | --
[8 empty] | -- | --
[8 empty] | -- | --