## L 6 um
Field (kOe) | Mr/Ms | Field (kOe) | Mr/Ms | Field (kOe) | Mr/Ms | Field (kOe) | Mr/Ms | Field (kOe) | Mr/Ms | Field (kOe) | Mr/Ms
40 nm |  |  |  | 100 nm |  |  |  | 120 nm
40154.72 | 0.95024 | 40152.54 | 1.0035 | 40153.27 | 1.00115 | 40154 | 0.99994 | 40153.27 | 1.00625 | 40154 | 1.00588
37638.35 | 1.04029 | 37642.73 | 1 | 37642.73 | 1.00033 | 37643.46 | 1.00062 | 37643.46 | 1.00625 | 37642.73 | 1.00588
35134.38 | 0.99729 | 35132.92 | 0.99751 | 35132.92 | 1.00276 | 35133.65 | 0.98949 | 35133.65 | 1.00625 | 35133.65 | 1.00294
32625.3 | 0.99845 | 32623.85 | 0.99406 | 32623.85 | 0.99678 | 32624.58 | 0.98119 | 32625.3 | 1.00625 | 32624.58 | 1.00294
30114.77 | 1.00091 | 30114.04 | 0.98999 | 30114.04 | 0.99538 | 30114.77 | 0.9737 | 30114.77 | 1.00625 | 30114.77 | 1.00294
27606.43 | 0.99874 | 27605.7 | 0.98919 | 27605.7 | 0.99008 | 27606.43 | 0.96291 | 27606.43 | 1.00313 | 27606.43 | 1
25098.07 | 0.99829 | 25097.34 | 0.98516 | 25096.61 | 0.99106 | 25098.07 | 0.95809 | 25098.07 | 1.00313 | 25098.07 | 1
22587.54 | 0.99756 | 22586.81 | 0.98261 | 22586.81 | 0.98745 | 22587.54 | 0.94758 | 22587.54 | 1.00313 | 22587.54 | 0.99706
20079.91 | 0.99721 | 20079.18 | 0.97911 | 20079.18 | 0.98478 | 20079.91 | 0.94186 | 20079.91 | 1 | 20079.91 | 0.99706
17569.38 | 0.99786 | 17567.92 | 0.97409 | 17567.92 | 0.9777 | 17568.65 | 0.93145 | 17569.38 | 1 | 17569.38 | 0.99706
15057.96 | 0.99045 | 15057.68 | 0.97071 | 15057.38 | 0.97481 | 15057.68 | 0.92277 | 15057.96 | 0.99687 | 15057.96 | 0.99412
12549.18 | 0.99059 | 12548.3 | 0.96561 | 12548.31 | 0.96603 | 12548.6 | 0.90886 | 12548.6 | 0.99375 | 12548.6 | 0.99118
10039.81 | 0.97727 | 10039.52 | 0.96005 | 10039.23 | 0.96461 | 10039.52 | 0.89907 | 10039.81 | 0.98438 | 10039.81 | 0.98824
9034.43 | 0.9782 | 9034.139 | 0.95447 | 9033.847 | 0.95235 | 9034.139 | 0.89334 | 9034.722 | 0.97813 | 9034.43 | 0.98824
8030.799 | 0.96248 | 8030.361 | 0.94972 | 8030.361 | 0.94085 | 8030.507 | 0.88849 | 8030.652 | 0.96562 | 8030.652 | 0.98529
7026.585 | 0.94093 | 7026.147 | 0.9459 | 7026.147 | 0.91297 | 7026.439 | 0.88286 | 7027.023 | 0.94688 | 7026.293 | 0.98235
6022.224 | 0.90648 | 6022.37 | 0.93778 | 6022.224 | 0.87 | 6022.37 | 0.87694 | 6022.37 | 0.9125 | 6022.224 | 0.97647
5019.03 | 0.83718 | 5019.031 | 0.92801 | 5018.739 | 0.79293 | 5019.031 | 0.8627 | 5019.176 | 0.85313 | 5018.885 | 0.97059
4517.069 | 0.7938 | 4517.215 | 0.92378 | 4516.923 | 0.73943 | 4517.215 | 0.86483 | 4517.215 | 0.8125 | 4517.069 | 0.96765
4015.326 | 0.74631 | 4015.399 | 0.91929 | 4015.326 | 0.69142 | 4015.4 | 0.85846 | 4015.4 | 0.7625 | 4015.326 | 0.96176
3513.583 | 0.69393 | 3513.656 | 0.91144 | 3513.583 | 0.63144 | 3513.583 | 0.85337 | 3513.657 | 0.70937 | 3513.657 | 0.95882
3011.696 | 0.63902 | 3011.769 | 0.90397 | 3011.623 | 0.56927 | 3011.696 | 0.84832 | 3011.696 | 0.64687 | 3011.696 | 0.95294
2510.026 | 0.57646 | 2510.099 | 0.89447 | 2510.026 | 0.50007 | 2510.026 | 0.8325 | 2510.026 | 0.58125 | 2510.026 | 0.94412
2008.137 | 0.51121 | 2008.21 | 0.88429 | 2008.137 | 0.42064 | 2008.211 | 0.83168 | 2008.211 | 0.50938 | 2008.211 | 0.93824
1506.06 | 0.44195 | 1506.089 | 0.87229 | 1506.06 | 0.35716 | 1506.06 | 0.82226 | 1506.088 | 0.43438 | 1506.06 | 0.92647
1004.273 | 0.36778 | 1004.273 | 0.85675 | 1004.185 | 0.28317 | 1004.273 | 0.80699 | 1004.273 | 0.35 | 1004.244 | 0.91471
803.3425 | 0.33634 | 803.3571 | 0.84913 | 803.3571 | 0.24324 | 803.3571 | 0.79683 | 803.4154 | 0.31562 | 803.357 | 0.90882
602.6308 | 0.30567 | 602.6746 | 0.8384 | 602.66 | 0.20942 | 602.66 | 0.79334 | 602.7329 | 0.27921 | 602.6453 | 0.89412
401.8463 | 0.27291 | 401.8463 | 0.82753 | 401.8463 | 0.18364 | 401.8608 | 0.78712 | 401.9193 | 0.24082 | 401.8317 | 0.82941
301.3956 | 0.25341 | 301.3957 | 0.80774 | 301.3957 | 0.16464 | 301.3957 | 0.78309 | 301.4249 | 0.2208 | 301.3956 | 0.74118
251.2288 | 0.24304 | 251.2433 | 0.79531 | 251.2579 | 0.15756 | 251.2433 | 0.77691 | 251.2579 | 0.21011 | 251.2288 | 0.68824
201.1055 | 0.23435 | 201.12 | 0.77657 | 201.12 | 0.1473 | 201.1347 | 0.77254 | 201.1347 | 0.19875 | 201.0909 | 0.62941
150.8948 | 0.22259 | 150.8947 | 0.74677 | 150.9094 | 0.14536 | 150.9094 | 0.77461 | 150.9094 | 0.18763 | 150.8802 | 0.56765
100.6403 | 0.21002 | 100.6403 | 0.70496 | 100.6549 | 0.14089 | 100.6549 | 0.77248 | 100.6549 | 0.17606 | 100.6257 | 0.50588
50.42955 | 0.19317 | 50.44413 | 0.64886 | 50.44413 | 0.13484 | 50.44413 | 0.76984 | 50.44413 | 0.16333 | 50.44413 | 0.44118
0.10211 | 0.16734 | 0.10211 | 0.58413 | 0.10211 | 0.13916 | 0.10211 | 0.77764 | 0.1167 | 0.14968 | 0.08753 | 0.37647
-50.45872 | 0.10967 | -50.47331 | 0.51143 | -50.47331 | 0.14815 | -50.4879 | 0.7626 | -50.44413 | 0.12626 | -50.45872 | 0.30882
-100.6548 | 0.07383 | -100.6694 | 0.4349 | -100.6694 | 0.14819 | -100.6694 | 0.76134 | -100.6549 | 0.09857 | -100.6548 | 0.24249
-150.9093 | 0.05811 | -150.9385 | 0.35609 | -150.9239 | 0.14514 | -150.9385 | 0.75919 | -150.8947 | 0.07571 | -150.9093 | 0.17475
-201.1347 | 0.04243 | -201.1493 | 0.27368 | -201.1493 | 0.14174 | -201.1638 | 0.76229 | -201.12 | 0.0582 | -201.1347 | 0.10603
-251.2579 | 0.02948 | -251.2725 | 0.19193 | -251.2725 | 0.12883 | -251.2725 | 0.75077 | -251.2433 | 0.04355 | -251.2579 | 0.03741
-301.4248 | 0.02216 | -301.454 | 0.1065 | -301.4394 | 0.13036 | -301.4394 | 0.74879 | -301.4249 | 0.02895 | -301.4248 | -0.03166
-351.6939 | 0.00932 | -351.6939 | 0.02205 | -351.6939 | 0.12233 | -351.6939 | 0.74279 | -351.6793 | 0.01542 | -351.6794 | -0.10014
-401.9192 | -0.01513 | -401.9338 | -0.06205 | -401.9338 | 0.11571 | -401.9338 | 0.74008 | -401.9046 | 0.00227 | -401.9047 | -0.16921
-452.1008 | -0.02145 | -452.1154 | -0.14576 | -452.1008 | 0.11751 | -452.1154 | 0.73559 | -452.0716 | -0.01383 | -452.0862 | -0.23693
-502.3699 | -0.03795 | -502.3845 | -0.2283 | -502.3845 | 0.10905 | -502.3991 | 0.73571 | -502.3553 | -0.02792 | -502.3553 | -0.30588
-552.5515 | -0.05289 | -552.5368 | -0.3103 | -552.5807 | 0.10432 | -552.5807 | 0.72189 | -552.5368 | -0.04248 | -552.5515 | -0.37353
-602.7621 | -0.06763 | -602.7476 | -0.39068 | -602.7622 | 0.10373 | -602.7476 | 0.70611 | -602.7329 | -0.05736 | -602.733 | -0.44118
-652.9728 | -0.08346 | -652.9875 | -0.46722 | -652.9729 | 0.09344 | -652.9875 | 0.69271 | -652.9583 | -0.07217 | -652.9728 | -0.50882
-703.0085 | -0.10104 | -703.0231 | -0.54279 | -703.0231 | 0.09541 | -703.0524 | 0.66304 | -703.0085 | -0.08715 | -702.994 | -0.57353
-753.2047 | -0.11795 | -753.2192 | -0.61279 | -753.2047 | 0.05688 | -753.2047 | 0.62655 | -753.1755 | -0.10209 | -753.1755 | -0.63529
-803.4592 | -0.13401 | -803.4592 | -0.67932 | -803.4592 | 0.06486 | -803.4592 | 0.57736 | -803.4445 | -0.11763 | -803.4446 | -0.69706
-1004.419 | -0.20163 | -1004.448 | -0.83226 | -1004.448 | -0.11595 | -1004.419 | 0.24802 | -1004.39 | -0.17811 | -1004.419 | -0.87647
-1205.058 | -0.25641 | -1205.087 | -0.85973 | -1205.086 | -0.14649 | -1205.058 | -0.26564 | -1205.028 | -0.24224 | -1205.058 | -0.91176
-1405.872 | -0.31061 | -1405.901 | -0.86861 | -1405.872 | -0.17916 | -1405.9 | -0.31256 | -1405.813 | -0.30876 | -1405.872 | -0.92059
-1506.176 | -0.33554 | -1506.206 | -0.87342 | -1506.176 | -0.19849 | -1506.176 | -0.7697 | -1506.176 | -0.34063 | -1506.176 | -0.92353
-2008.356 | -0.45165 | -2008.501 | -0.88446 | -2008.356 | -0.30058 | -2008.356 | -0.82639 | -2008.356 | -0.47187 | -2008.356 | -0.93529
-2510.172 | -0.54819 | -2510.172 | -0.89449 | -2510.172 | -0.4111 | -2510.099 | -0.83751 | -2510.099 | -0.56875 | -2510.099 | -0.94412
-3011.841 | -0.6268 | -3011.914 | -0.90302 | -3011.841 | -0.51225 | -3011.841 | -0.84527 | -3011.768 | -0.64375 | -3011.768 | -0.95294
-3513.73 | -0.69105 | -3513.803 | -0.9094 | -3513.73 | -0.6027 | -3513.73 | -0.8518 | -3513.657 | -0.7125 | -3513.657 | -0.95882
-4015.4 | -0.74808 | -4015.618 | -0.91743 | -4015.545 | -0.68076 | -4015.545 | -0.85805 | -4015.545 | -0.76563 | -4015.545 | -0.96471
-4517.215 | -0.79664 | -4517.361 | -0.92279 | -4517.215 | -0.74003 | -4517.361 | -0.8637 | -4517.361 | -0.81563 | -4517.069 | -0.96765
-5019.03 | -0.83731 | -5019.176 | -0.93033 | -5019.03 | -0.7929 | -5019.176 | -0.86415 | -5019.176 | -0.85625 | -5019.03 | -0.97353
-6022.516 | -0.90653 | -6022.662 | -0.93512 | -6022.516 | -0.87011 | -6022.516 | -0.87681 | -6022.516 | -0.91563 | -6022.37 | -0.97941
-7027.459 | -0.94308 | -7027.459 | -0.9452 | -7027.313 | -0.91108 | -7027.606 | -0.8802 | -7027.168 | -0.95 | -7027.459 | -0.98235
-8031.091 | -0.96358 | -8031.091 | -0.95053 | -8031.528 | -0.94036 | -8031.091 | -0.89042 | -8030.944 | -0.96875 | -8031.091 | -0.98529
-9035.013 | -0.97618 | -9035.013 | -0.95325 | -9034.722 | -0.95336 | -9035.013 | -0.89443 | -9035.013 | -0.97813 | -9035.013 | -0.98824
-10040.11 | -0.98314 | -10040.11 | -0.95754 | -10039.82 | -0.96093 | -10040.11 | -0.89848 | -10039.52 | -0.98438 | -10039.81 | -0.99118
-12548.6 | -0.99206 | -12548.6 | -0.96416 | -12548.31 | -0.96596 | -12548.6 | -0.91258 | -12548.6 | -0.99375 | -12548.6 | -0.99412
-15057.96 | -0.99385 | -15057.96 | -0.96957 | -15057.67 | -0.97499 | -15057.96 | -0.92282 | -15057.96 | -0.99687 | -15057.96 | -0.99706
-17569.38 | -0.99746 | -17568.65 | -0.975 | -17569.38 | -0.9777 | -17569.38 | -0.92825 | -17570.11 | -1 | -17569.38 | -0.99706
-20079.91 | -0.9978 | -20078.46 | -0.97794 | -20079.18 | -0.98345 | -20079.91 | -0.94251 | -20079.91 | -1 | -20079.91 | -0.99706
-22587.54 | -1.01235 | -22586.81 | -0.98186 | -22586.81 | -0.98676 | -22587.54 | -0.94887 | -22587.54 | -1.00313 | -22587.54 | -1
-25098.07 | -0.99897 | -25097.34 | -0.98429 | -25097.34 | -0.98278 | -25098.07 | -0.95405 | -25098.07 | -1.00313 | -25098.07 | -1
-27606.43 | -1.00406 | -27605.7 | -0.98807 | -27605.7 | -0.98797 | -27606.43 | -0.96537 | -27603.5 | -1.00313 | -27606.43 | -1.00294
-30113.31 | -1.00215 | -30114.77 | -0.98856 | -30114.04 | -0.99649 | -30114.77 | -0.97421 | -30114.77 | -1.00625 | -30114.77 | -1.00294
-32625.3 | -1.0011 | -32624.57 | -0.99541 | -32624.57 | -1.0018 | -32624.58 | -0.97548 | -32625.3 | -1.00625 | -32624.58 | -1.00294
-35133.65 | -1.00015 | -35133.65 | -0.99615 | -35133.65 | -0.99054 | -35133.65 | -0.99487 | -35134.38 | -1.00625 | -35133.65 | -1.00294
-37643.46 | -0.99746 | -37642.73 | -1.01824 | -37642 | -0.99811 | -37643.46 | -1.00318 | -37643.46 | -1.00625 | -37643.46 | -1.00294
-40154 | -0.9988 | -40151.81 | -1.00285 | -40151.81 | -0.99677 | -40151.81 | -1.00773 | -40151.81 | -1.00625 | -40151.81 | -1.00588
-40154.72 | -0.95024 | -40152.54 | -1.0035 | -40153.27 | -1.00115 | -40154 | -0.99994 | -40153.27 | -1.00625 | -40154 | -1.00588
-37638.35 | -1.04029 | -37642.73 | -1 | -37642.73 | -1.00033 | -37643.46 | -1.00062 | -37643.46 | -1.00625 | -37642.73 | -1.00588
-35134.38 | -0.99729 | -35132.92 | -0.99751 | -35132.92 | -1.00276 | -35133.65 | -0.98949 | -35133.65 | -1.00625 | -35133.65 | -1.00294
-32625.3 | -0.99845 | -32623.85 | -0.99406 | -32623.85 | -0.99678 | -32624.58 | -0.98119 | -32625.3 | -1.00625 | -32624.58 | -1.00294
-30114.77 | -1.00091 | -30114.04 | -0.98999 | -30114.04 | -0.99538 | -30114.77 | -0.9737 | -30114.77 | -1.00625 | -30114.77 | -1.00294
-27606.43 | -0.99874 | -27605.7 | -0.98919 | -27605.7 | -0.99008 | -27606.43 | -0.96291 | -27606.43 | -1.00313 | -27606.43 | -1
-25098.07 | -0.99829 | -25097.34 | -0.98516 | -25096.61 | -0.99106 | -25098.07 | -0.95809 | -25098.07 | -1.00313 | -25098.07 | -1
-22587.54 | -0.99756 | -22586.81 | -0.98261 | -22586.81 | -0.98745 | -22587.54 | -0.94758 | -22587.54 | -1.00313 | -22587.54 | -0.99706
-20079.91 | -0.99721 | -20079.18 | -0.97911 | -20079.18 | -0.98478 | -20079.91 | -0.94186 | -20079.91 | -1 | -20079.91 | -0.99706
-17569.38 | -0.99786 | -17567.92 | -0.97409 | -17567.92 | -0.9777 | -17568.65 | -0.93145 | -17569.38 | -1 | -17569.38 | -0.99706
-15057.96 | -0.99045 | -15057.68 | -0.97071 | -15057.38 | -0.97481 | -15057.68 | -0.92277 | -15057.96 | -0.99687 | -15057.96 | -0.99412
-12549.18 | -0.99059 | -12548.3 | -0.96561 | -12548.31 | -0.96603 | -12548.6 | -0.90886 | -12548.6 | -0.99375 | -12548.6 | -0.99118
-10039.81 | -0.97727 | -10039.52 | -0.96005 | -10039.23 | -0.96461 | -10039.52 | -0.89907 | -10039.81 | -0.98438 | -10039.81 | -0.98824
-9034.43 | -0.9782 | -9034.139 | -0.95447 | -9033.847 | -0.95235 | -9034.139 | -0.89334 | -9034.722 | -0.97813 | -9034.43 | -0.98824
-8030.799 | -0.96248 | -8030.361 | -0.94972 | -8030.361 | -0.94085 | -8030.507 | -0.88849 | -8030.652 | -0.96562 | -8030.652 | -0.98529
-7026.585 | -0.94093 | -7026.147 | -0.9459 | -7026.147 | -0.91297 | -7026.439 | -0.88286 | -7027.023 | -0.94688 | -7026.293 | -0.98235
-6022.224 | -0.90648 | -6022.37 | -0.93778 | -6022.224 | -0.87 | -6022.37 | -0.87694 | -6022.37 | -0.9125 | -6022.224 | -0.97647
-5019.03 | -0.83718 | -5019.031 | -0.92801 | -5018.739 | -0.79293 | -5019.031 | -0.8627 | -5019.176 | -0.85313 | -5018.885 | -0.97059
-4517.069 | -0.7938 | -4517.215 | -0.92378 | -4516.923 | -0.73943 | -4517.215 | -0.86483 | -4517.215 | -0.8125 | -4517.069 | -0.96765
-4015.326 | -0.74631 | -4015.399 | -0.91929 | -4015.326 | -0.69142 | -4015.4 | -0.85846 | -4015.4 | -0.7625 | -4015.326 | -0.96176
-3513.583 | -0.69393 | -3513.656 | -0.91144 | -3513.583 | -0.63144 | -3513.583 | -0.85337 | -3513.657 | -0.70937 | -3513.657 | -0.95882
-3011.696 | -0.63902 | -3011.769 | -0.90397 | -3011.623 | -0.56927 | -3011.696 | -0.84832 | -3011.696 | -0.64687 | -3011.696 | -0.95294
-2510.026 | -0.57646 | -2510.099 | -0.89447 | -2510.026 | -0.50007 | -2510.026 | -0.8325 | -2510.026 | -0.58125 | -2510.026 | -0.94412
-2008.137 | -0.51121 | -2008.21 | -0.88429 | -2008.137 | -0.42064 | -2008.211 | -0.83168 | -2008.211 | -0.50938 | -2008.211 | -0.93824
-1506.06 | -0.44195 | -1506.089 | -0.87229 | -1506.06 | -0.35716 | -1506.06 | -0.82226 | -1506.088 | -0.43438 | -1506.06 | -0.92647
-1004.273 | -0.36778 | -1004.273 | -0.85675 | -1004.185 | -0.28317 | -1004.273 | -0.80699 | -1004.273 | -0.35 | -1004.244 | -0.91471
-803.3425 | -0.33634 | -803.3571 | -0.84913 | -803.3571 | -0.24324 | -803.3571 | -0.79683 | -803.4154 | -0.31562 | -803.357 | -0.90882
-602.6308 | -0.30567 | -602.6746 | -0.8384 | -602.66 | -0.20942 | -602.66 | -0.79334 | -602.7329 | -0.27921 | -602.6453 | -0.89412
-401.8463 | -0.27291 | -401.8463 | -0.82753 | -401.8463 | -0.18364 | -401.8608 | -0.78712 | -401.9193 | -0.24082 | -401.8317 | -0.82941
-301.3956 | -0.25341 | -301.3957 | -0.80774 | -301.3957 | -0.16464 | -301.3957 | -0.78309 | -301.4249 | -0.2208 | -301.3956 | -0.74118
-251.2288 | -0.24304 | -251.2433 | -0.79531 | -251.2579 | -0.15756 | -251.2433 | -0.77691 | -251.2579 | -0.21011 | -251.2288 | -0.68824
-201.1055 | -0.23435 | -201.12 | -0.77657 | -201.12 | -0.1473 | -201.1347 | -0.77254 | -201.1347 | -0.19875 | -201.0909 | -0.62941
-150.8948 | -0.22259 | -150.8947 | -0.74677 | -150.9094 | -0.14536 | -150.9094 | -0.77461 | -150.9094 | -0.18763 | -150.8802 | -0.56765
-100.6403 | -0.21002 | -100.6403 | -0.70496 | -100.6549 | -0.14089 | -100.6549 | -0.77248 | -100.6549 | -0.17606 | -100.6257 | -0.50588
-50.42955 | -0.19317 | -50.44413 | -0.64886 | -50.44413 | -0.13484 | -50.44413 | -0.76984 | -50.44413 | -0.16333 | -50.44413 | -0.44118
-0.10211 | -0.16734 | -0.10211 | -0.58413 | -0.10211 | -0.13916 | -0.10211 | -0.77764 | -0.1167 | -0.14968 | -0.08753 | -0.37647
50.45872 | -0.10967 | 50.47331 | -0.51143 | 50.47331 | -0.14815 | 50.4879 | -0.7626 | 50.44413 | -0.12626 | 50.45872 | -0.30882
100.6548 | -0.07383 | 100.6694 | -0.4349 | 100.6694 | -0.14819 | 100.6694 | -0.76134 | 100.6549 | -0.09857 | 100.6548 | -0.24249
150.9093 | -0.05811 | 150.9385 | -0.35609 | 150.9239 | -0.14514 | 150.9385 | -0.75919 | 150.8947 | -0.07571 | 150.9093 | -0.17475
201.1347 | -0.04243 | 201.1493 | -0.27368 | 201.1493 | -0.14174 | 201.1638 | -0.76229 | 201.12 | -0.0582 | 201.1347 | -0.10603
251.2579 | -0.02948 | 251.2725 | -0.19193 | 251.2725 | -0.12883 | 251.2725 | -0.75077 | 251.2433 | -0.04355 | 251.2579 | -0.03741
301.4248 | -0.02216 | 301.454 | -0.1065 | 301.4394 | -0.13036 | 301.4394 | -0.74879 | 301.4249 | -0.02895 | 301.4248 | 0.03166
351.6939 | -0.00932 | 351.6939 | -0.02205 | 351.6939 | -0.12233 | 351.6939 | -0.74279 | 351.6793 | -0.01542 | 351.6794 | 0.10014
401.9192 | 0.01513 | 401.9338 | 0.06205 | 401.9338 | -0.11571 | 401.9338 | -0.74008 | 401.9046 | -0.00227 | 401.9047 | 0.16921
452.1008 | 0.02145 | 452.1154 | 0.14576 | 452.1008 | -0.11751 | 452.1154 | -0.73559 | 452.0716 | 0.01383 | 452.0862 | 0.23693
502.3699 | 0.03795 | 502.3845 | 0.2283 | 502.3845 | -0.10905 | 502.3991 | -0.73571 | 502.3553 | 0.02792 | 502.3553 | 0.30588
552.5515 | 0.05289 | 552.5368 | 0.3103 | 552.5807 | -0.10432 | 552.5807 | -0.72189 | 552.5368 | 0.04248 | 552.5515 | 0.37353
602.7621 | 0.06763 | 602.7476 | 0.39068 | 602.7622 | -0.10373 | 602.7476 | -0.70611 | 602.7329 | 0.05736 | 602.733 | 0.44118
652.9728 | 0.08346 | 652.9875 | 0.46722 | 652.9729 | -0.09344 | 652.9875 | -0.69271 | 652.9583 | 0.07217 | 652.9728 | 0.50882
703.0085 | 0.10104 | 703.0231 | 0.54279 | 703.0231 | -0.09541 | 703.0524 | -0.66304 | 703.0085 | 0.08715 | 702.994 | 0.57353
753.2047 | 0.11795 | 753.2192 | 0.61279 | 753.2047 | -0.05688 | 753.2047 | -0.62655 | 753.1755 | 0.10209 | 753.1755 | 0.63529
803.4592 | 0.13401 | 803.4592 | 0.67932 | 803.4592 | -0.06486 | 803.4592 | -0.57736 | 803.4445 | 0.11763 | 803.4446 | 0.69706
1004.419 | 0.20163 | 1004.448 | 0.83226 | 1004.448 | 0.11595 | 1004.419 | -0.24802 | 1004.39 | 0.17811 | 1004.419 | 0.87647
1205.058 | 0.25641 | 1205.087 | 0.85973 | 1205.086 | 0.14649 | 1205.058 | 0.26564 | 1205.028 | 0.24224 | 1205.058 | 0.91176
1405.872 | 0.31061 | 1405.901 | 0.86861 | 1405.872 | 0.17916 | 1405.9 | 0.31256 | 1405.813 | 0.30876 | 1405.872 | 0.92059
1506.176 | 0.33554 | 1506.206 | 0.87342 | 1506.176 | 0.19849 | 1506.176 | 0.7697 | 1506.176 | 0.34063 | 1506.176 | 0.92353
2008.356 | 0.45165 | 2008.501 | 0.88446 | 2008.356 | 0.30058 | 2008.356 | 0.82639 | 2008.356 | 0.47187 | 2008.356 | 0.93529
2510.172 | 0.54819 | 2510.172 | 0.89449 | 2510.172 | 0.4111 | 2510.099 | 0.83751 | 2510.099 | 0.56875 | 2510.099 | 0.94412
3011.841 | 0.6268 | 3011.914 | 0.90302 | 3011.841 | 0.51225 | 3011.841 | 0.84527 | 3011.768 | 0.64375 | 3011.768 | 0.95294
3513.73 | 0.69105 | 3513.803 | 0.9094 | 3513.73 | 0.6027 | 3513.73 | 0.8518 | 3513.657 | 0.7125 | 3513.657 | 0.95882
4015.4 | 0.74808 | 4015.618 | 0.91743 | 4015.545 | 0.68076 | 4015.545 | 0.85805 | 4015.545 | 0.76563 | 4015.545 | 0.96471
4517.215 | 0.79664 | 4517.361 | 0.92279 | 4517.215 | 0.74003 | 4517.361 | 0.8637 | 4517.361 | 0.81563 | 4517.069 | 0.96765
5019.03 | 0.83731 | 5019.176 | 0.93033 | 5019.03 | 0.7929 | 5019.176 | 0.86415 | 5019.176 | 0.85625 | 5019.03 | 0.97353
6022.516 | 0.90653 | 6022.662 | 0.93512 | 6022.516 | 0.87011 | 6022.516 | 0.87681 | 6022.516 | 0.91563 | 6022.37 | 0.97941
7027.459 | 0.94308 | 7027.459 | 0.9452 | 7027.313 | 0.91108 | 7027.606 | 0.8802 | 7027.168 | 0.95 | 7027.459 | 0.98235
8031.091 | 0.96358 | 8031.091 | 0.95053 | 8031.528 | 0.94036 | 8031.091 | 0.89042 | 8030.944 | 0.96875 | 8031.091 | 0.98529
9035.013 | 0.97618 | 9035.013 | 0.95325 | 9034.722 | 0.95336 | 9035.013 | 0.89443 | 9035.013 | 0.97813 | 9035.013 | 0.98824
10040.11 | 0.98314 | 10040.11 | 0.95754 | 10039.82 | 0.96093 | 10040.11 | 0.89848 | 10039.52 | 0.98438 | 10039.81 | 0.99118
12548.6 | 0.99206 | 12548.6 | 0.96416 | 12548.31 | 0.96596 | 12548.6 | 0.91258 | 12548.6 | 0.99375 | 12548.6 | 0.99412
15057.96 | 0.99385 | 15057.96 | 0.96957 | 15057.67 | 0.97499 | 15057.96 | 0.92282 | 15057.96 | 0.99687 | 15057.96 | 0.99706
17569.38 | 0.99746 | 17568.65 | 0.975 | 17569.38 | 0.9777 | 17569.38 | 0.92825 | 17570.11 | 1 | 17569.38 | 0.99706
20079.91 | 0.9978 | 20078.46 | 0.97794 | 20079.18 | 0.98345 | 20079.91 | 0.94251 | 20079.91 | 1 | 20079.91 | 0.99706
22587.54 | 1.01235 | 22586.81 | 0.98186 | 22586.81 | 0.98676 | 22587.54 | 0.94887 | 22587.54 | 1.00313 | 22587.54 | 1
25098.07 | 0.99897 | 25097.34 | 0.98429 | 25097.34 | 0.98278 | 25098.07 | 0.95405 | 25098.07 | 1.00313 | 25098.07 | 1
27606.43 | 1.00406 | 27605.7 | 0.98807 | 27605.7 | 0.98797 | 27606.43 | 0.96537 | 27603.5 | 1.00313 | 27606.43 | 1.00294
30113.31 | 1.00215 | 30114.77 | 0.98856 | 30114.04 | 0.99649 | 30114.77 | 0.97421 | 30114.77 | 1.00625 | 30114.77 | 1.00294
32625.3 | 1.0011 | 32624.57 | 0.99541 | 32624.57 | 1.0018 | 32624.58 | 0.97548 | 32625.3 | 1.00625 | 32624.58 | 1.00294
35133.65 | 1.00015 | 35133.65 | 0.99615 | 35133.65 | 0.99054 | 35133.65 | 0.99487 | 35134.38 | 1.00625 | 35133.65 | 1.00294
37643.46 | 0.99746 | 37642.73 | 1.01824 | 37642 | 0.99811 | 37643.46 | 1.00318 | 37643.46 | 1.00625 | 37643.46 | 1.00294
40154 | 0.9988 | 40151.81 | 1.00285 | 40151.81 | 0.99677 | 40151.81 | 1.00773 | 40151.81 | 1.00625 | 40151.81 | 1.00588
| 0 | -- | --
| 0 | -- | --
| 0 | -- | --
| 0 | -- | --
| 0 | -- | --
| 0 | -- | --
| 0 | -- | --
| 0 | -- | --
| 0 | -- | --
| 0 | -- | --
| 0 | -- | --
| 0 | -- | --
| 0 | -- | --
| 0 | -- | --
| 0 | -- | --
| 0 | -- | --
| 0 | -- | --
| 0 | -- | --
| 0 | -- | --
| 0 | -- | --
| 0 | -- | --
| 0 | -- | --
| 0 | -- | --
| 0 | -- | --
| 0 | -- | --
| 0 | -- | --
| 0 | -- | --
| 0 | -- | --
| 0 | -- | --
| 0 | -- | --
| 0 | -- | --
| 0 | -- | --
| 0 | -- | --
| 0 | -- | --
| 0 | -- | --
| 0 | -- | --
| 0 | -- | --
| 0 | -- | --
| 0 | -- | --
| 0 | -- | --
| 0 | -- | --
| 0 | -- | --
| 0 | -- | --
| 0 | -- | --
| 0 | -- | --
| 0 | -- | --
| 0 | -- | --
| 0 | -- | --
| 0 | -- | --
| 0 | -- | --
| 0 | -- | --
| 0 | -- | --
| 0 | -- | --
| 0 | -- | --
| 0 | -- | --
| 0 | -- | --
| 0 | -- | --
| 0 | -- | --
| 0 | -- | --
| 0 | -- | --
| 0 | -- | --
| 0 | -- | --
| 0 | -- | --
| 0 | -- | --
| 0 | -- | --
| 0 | -- | --
| 0 | -- | --
| 0 | -- | --
| 0 | -- | --
| 0 | -- | --
| 0 | -- | --
| 0 | -- | --
| 0 | -- | --
| 0 | -- | --
| 0 | -- | --
| 0 | -- | --
| 0 | -- | --
| 0 | -- | --
| 0 | -- | --
| 0 | -- | --

## fi 100 nm
Field (kOe) | Mr/Ms | Field (kOe) | Mr/Ms | Field (kOe) | Mr/Ms | Field (kOe) | Mr/Ms | Field (kOe) | Mr/Ms | Field (kOe) | Mr/Ms
1,5 µm |  |  |  | 3 µm |  |  |  | 6 µm
40.154 | 1 | 40.154 | 1.00198 | 40.15327 | 1 | 40.15327 | 1 | 40.15327 | 1 | 40.154 | 1
37.64346 | 0.99821 | 37.64273 | 0.99242 | 37.64273 | 0.99868 | 37.64273 | 0.99495 | 37.64346 | 1 | 37.64273 | 1
35.13365 | 1.00485 | 35.13365 | 0.98273 | 35.13292 | 0.99583 | 35.13365 | 0.99153 | 35.13365 | 1 | 35.13365 | 0.99708
32.62458 | 0.99649 | 32.62458 | 0.97232 | 32.62385 | 0.99521 | 32.6253 | 0.98618 | 32.6253 | 1 | 32.62458 | 0.99708
30.11477 | 1.00389 | 30.11477 | 0.96172 | 30.11404 | 0.9962 | 30.11477 | 0.98182 | 30.11477 | 1 | 30.11477 | 0.99708
27.60643 | 1.00799 | 27.60643 | 0.95196 | 27.6057 | 0.99319 | 27.60643 | 0.97449 | 27.60643 | 0.99689 | 27.60643 | 0.99415
25.09807 | 1.00139 | 25.09807 | 0.94464 | 25.09734 | 0.99366 | 25.09807 | 0.97373 | 25.09807 | 0.99689 | 25.09807 | 0.99415
22.58754 | 1.00331 | 22.58754 | 0.93281 | 22.58681 | 0.99156 | 22.58754 | 0.96727 | 22.58754 | 0.99689 | 22.58754 | 0.99123
20.07991 | 1.00631 | 20.07991 | 0.92319 | 20.07918 | 0.98822 | 20.07991 | 0.96081 | 20.07991 | 0.99379 | 20.07991 | 0.99123
17.56938 | 1.00467 | 17.56938 | 0.91114 | 17.56792 | 0.98612 | 17.56938 | 0.95464 | 17.56938 | 0.99379 | 17.56938 | 0.99123
15.05768 | 0.99988 | 15.05768 | 0.89893 | 15.05768 | 0.98713 | 15.05797 | 0.94615 | 15.05796 | 0.99068 | 15.05796 | 0.9883
12.5486 | 1.00396 | 12.5486 | 0.892 | 12.5486 | 0.98122 | 12.54889 | 0.94494 | 12.5486 | 0.98758 | 12.5486 | 0.98538
10.03981 | 1.00039 | 10.03952 | 0.88061 | 10.03952 | 0.97206 | 10.0401 | 0.93406 | 10.03981 | 0.97826 | 10.03981 | 0.98246
9.03414 | 0.98795 | 9.03443 | 0.86975 | 9.03414 | 0.97485 | 9.03443 | 0.93144 | 9.03472 | 0.97205 | 9.03443 | 0.98246
8.03051 | 1.00168 | 8.03051 | 0.86106 | 8.03051 | 0.96626 | 8.0308 | 0.93188 | 8.03065 | 0.95963 | 8.03065 | 0.97953
7.02629 | 0.9785 | 7.02629 | 0.85953 | 7.02673 | 0.95285 | 7.02644 | 0.92539 | 7.02702 | 0.94099 | 7.02629 | 0.97661
6.02237 | 0.95485 | 6.02237 | 0.85554 | 6.02237 | 0.92614 | 6.02237 | 0.92086 | 6.02237 | 0.90683 | 6.02222 | 0.97076
5.01903 | 0.88017 | 5.01918 | 0.84285 | 5.01903 | 0.84904 | 5.01903 | 0.91429 | 5.01918 | 0.84783 | 5.01889 | 0.96491
4.51722 | 0.8168 | 4.51722 | 0.84568 | 4.51722 | 0.8042 | 4.51707 | 0.91101 | 4.51722 | 0.80745 | 4.51707 | 0.96199
4.01533 | 0.75593 | 4.01533 | 0.84349 | 4.01533 | 0.73821 | 4.0154 | 0.90325 | 4.0154 | 0.75776 | 4.01533 | 0.95614
3.51351 | 0.69072 | 3.51358 | 0.83796 | 3.51358 | 0.66356 | 3.51366 | 0.8991 | 3.51366 | 0.70497 | 3.51366 | 0.95322
3.0117 | 0.61301 | 3.0117 | 0.83415 | 3.0117 | 0.6008 | 3.01177 | 0.89366 | 3.0117 | 0.64286 | 3.0117 | 0.94737
2.51003 | 0.52701 | 2.50995 | 0.82646 | 2.51003 | 0.51703 | 2.51003 | 0.88806 | 2.51003 | 0.57764 | 2.51003 | 0.9386
2.00821 | 0.43791 | 2.00814 | 0.81865 | 2.00821 | 0.43349 | 2.00821 | 0.8772 | 2.00821 | 0.50621 | 2.00821 | 0.93275
1.50609 | 0.35265 | 1.50606 | 0.80535 | 1.50606 | 0.34673 | 1.50603 | 0.86872 | 1.50609 | 0.43168 | 1.50606 | 0.92105
1.00427 | 0.26275 | 1.00424 | 0.78948 | 1.00424 | 0.26145 | 1.00424 | 0.85503 | 1.00427 | 0.34783 | 1.00424 | 0.90936
0.80336 | 0.21446 | 0.80334 | 0.78104 | 0.80336 | 0.22594 | 0.80334 | 0.84812 | 0.80342 | 0.31366 | 0.80336 | 0.90351
0.60267 | 0.17794 | 0.60265 | 0.76712 | 0.60267 | 0.19061 | 0.60266 | 0.83599 | 0.60273 | 0.27747 | 0.60265 | 0.88889
0.40186 | 0.14045 | 0.40185 | 0.75468 | 0.40185 | 0.15408 | 0.40183 | 0.82763 | 0.40192 | 0.23932 | 0.40183 | 0.82456
0.30142 | 0.12454 | 0.30138 | 0.74213 | 0.3014 | 0.13722 | 0.3014 | 0.82222 | 0.30142 | 0.21943 | 0.3014 | 0.73684
0.25127 | 0.10909 | 0.25124 | 0.74165 | 0.25124 | 0.12373 | 0.25124 | 0.81761 | 0.25126 | 0.20881 | 0.25123 | 0.68421
0.20113 | 0.09884 | 0.20112 | 0.73642 | 0.20112 | 0.1166 | 0.20112 | 0.81016 | 0.20113 | 0.19751 | 0.20109 | 0.62573
0.15092 | 0.08777 | 0.15089 | 0.7293 | 0.15091 | 0.10617 | 0.15091 | 0.79614 | 0.15091 | 0.18647 | 0.15088 | 0.56433
0.10067 | 0.07927 | 0.10064 | 0.7155 | 0.10065 | 0.10025 | 0.10065 | 0.78409 | 0.10065 | 0.17497 | 0.10063 | 0.50292
0.05047 | 0.07035 | 0.05044 | 0.7007 | 0.05046 | 0.08391 | 0.05046 | 0.75742 | 0.05044 | 0.16231 | 0.05044 | 0.4386
0.0001167 | 0.05935 | 0.00010211 | 0.67571 | 0.00010211 | 0.09596 | 0.00010211 | 0.71316 | 0.0001167 | 0.14875 | 8.753e-05 | 0.37427
-0.05049 | 0.05421 | -0.05046 | 0.63719 | -0.05047 | 0.06265 | -0.05049 | 0.66017 | -0.05044 | 0.12548 | -0.05046 | 0.30702
-0.1007 | 0.0501 | -0.10067 | 0.58546 | -0.10068 | 0.05845 | -0.10068 | 0.5915 | -0.10065 | 0.09796 | -0.10065 | 0.24107
-0.15095 | 0.06174 | -0.15092 | 0.51976 | -0.15094 | 0.05052 | -0.15092 | 0.51629 | -0.15089 | 0.07524 | -0.15091 | 0.17373
-0.20116 | -0.01237 | -0.20113 | 0.45676 | -0.20115 | 0.0459 | -0.20115 | 0.43482 | -0.20112 | 0.05784 | -0.20113 | 0.10541
-0.2513 | 0.00279 | -0.25126 | 0.37903 | -0.25126 | 0.03439 | -0.25127 | 0.35111 | -0.25124 | 0.04328 | -0.25126 | 0.03719
-0.30147 | -0.03438 | -0.30144 | 0.29275 | -0.30144 | 0.01637 | -0.30147 | 0.25746 | -0.30142 | 0.02877 | -0.30142 | -0.03147
-0.35171 | -0.04164 | -0.35169 | 0.20527 | -0.35169 | -0.03068 | -0.35168 | 0.16803 | -0.35168 | 0.01533 | -0.35168 | -0.09955
-0.40195 | -0.05627 | -0.40193 | 0.10992 | -0.40193 | -0.03761 | -0.40193 | 0.07392 | -0.4019 | 0.00225 | -0.4019 | -0.16822
-0.45212 | -0.06477 | -0.4521 | 0.01613 | -0.45212 | -0.04789 | -0.4521 | 0.00262 | -0.45207 | -0.01374 | -0.45209 | -0.23555
-0.5024 | -0.07354 | -0.50237 | -0.08594 | -0.50238 | -0.05619 | -0.50238 | -0.12557 | -0.50236 | -0.02774 | -0.50236 | -0.30409
-0.5526 | -0.08464 | -0.55255 | -0.18484 | -0.55257 | -0.06967 | -0.55257 | -0.22425 | -0.55254 | -0.04222 | -0.55255 | -0.37135
-0.60278 | -0.09363 | -0.60275 | -0.28398 | -0.60275 | -0.07882 | -0.60275 | -0.32284 | -0.60273 | -0.057 | -0.60273 | -0.4386
-0.653 | -0.11149 | -0.65296 | -0.37709 | -0.653 | -0.09107 | -0.65299 | -0.41814 | -0.65296 | -0.07173 | -0.65297 | -0.50585
-0.70304 | -0.11765 | -0.70302 | -0.45932 | -0.70302 | -0.10741 | -0.70302 | -0.51289 | -0.70301 | -0.08661 | -0.70299 | -0.57018
-0.75322 | -0.12999 | -0.75319 | -0.54158 | -0.75322 | -0.11676 | -0.7532 | -0.59932 | -0.75318 | -0.10145 | -0.75318 | -0.63158
-0.80347 | -0.14563 | -0.80344 | -0.6054 | -0.80346 | -0.13424 | -0.80346 | -0.67224 | -0.80344 | -0.1169 | -0.80344 | -0.69298
-1.00445 | -0.18724 | -1.00445 | -0.75183 | -1.00442 | -0.17671 | -1.00445 | -0.83035 | -1.00439 | -0.177 | -1.00442 | -0.87135
-1.20509 | -0.23358 | -1.20506 | -0.78587 | -1.20509 | -0.22064 | -1.20509 | -0.851 | -1.20503 | -0.24073 | -1.20506 | -0.90643
-1.4059 | -0.27638 | -1.40581 | -0.79792 | -1.40587 | -0.2625 | -1.40587 | -0.85748 | -1.40581 | -0.30684 | -1.40587 | -0.9152
-1.50621 | -0.29766 | -1.50618 | -0.80032 | -1.50618 | -0.28375 | -1.50618 | -0.8639 | -1.50618 | -0.33851 | -1.50618 | -0.91813
-2.00836 | -0.39977 | -2.00836 | -0.81315 | -2.00843 | -0.38351 | -2.00843 | -0.87596 | -2.00836 | -0.46894 | -2.00836 | -0.92982
-2.51017 | -0.49743 | -2.51017 | -0.82313 | -2.51017 | -0.48016 | -2.51024 | -0.88532 | -2.5101 | -0.56522 | -2.5101 | -0.9386
-3.01184 | -0.58938 | -3.01184 | -0.83132 | -3.01184 | -0.56994 | -3.01191 | -0.89458 | -3.01177 | -0.63975 | -3.01177 | -0.94737
-3.51373 | -0.67982 | -3.5138 | -0.83174 | -3.51373 | -0.65711 | -3.5138 | -0.89954 | -3.51366 | -0.70807 | -3.51366 | -0.95322
-4.01555 | -0.76131 | -4.01555 | -0.83797 | -4.01555 | -0.72875 | -4.01562 | -0.9047 | -4.01555 | -0.76087 | -4.01555 | -0.95906
-4.51736 | -0.82681 | -4.51736 | -0.84359 | -4.51736 | -0.79962 | -4.51736 | -0.90818 | -4.51736 | -0.81056 | -4.51707 | -0.96199
-5.01918 | -0.87779 | -5.01918 | -0.84742 | -5.01918 | -0.85241 | -5.01918 | -0.91565 | -5.01918 | -0.85093 | -5.01903 | -0.96784
-6.02266 | -0.95717 | -6.02266 | -0.85619 | -6.02266 | -0.92592 | -6.02266 | -0.91881 | -6.02252 | -0.90994 | -6.02237 | -0.97368
-7.02761 | -0.98056 | -7.02731 | -0.86281 | -7.02717 | -0.9569 | -7.02775 | -0.92566 | -7.02717 | -0.9441 | -7.02746 | -0.97661
-8.03124 | -0.99152 | -8.03109 | -0.87079 | -8.03124 | -0.96952 | -8.03153 | -0.9291 | -8.03094 | -0.96273 | -8.03109 | -0.97953
-9.03501 | -0.99131 | -9.03501 | -0.87505 | -9.0353 | -0.97088 | -9.0353 | -0.93271 | -9.03501 | -0.97205 | -9.03501 | -0.98246
-10.03981 | -0.99771 | -10.04011 | -0.87994 | -10.04011 | -0.97743 | -10.0404 | -0.93906 | -10.03952 | -0.97826 | -10.03981 | -0.98538
-12.54889 | -1.00424 | -12.5486 | -0.89194 | -12.54889 | -0.98463 | -12.54889 | -0.94225 | -12.5486 | -0.98758 | -12.5486 | -0.9883
-15.05796 | -1.00124 | -15.05796 | -0.90067 | -15.05826 | -0.98544 | -15.05825 | -0.95021 | -15.05796 | -0.99068 | -15.05796 | -0.99123
-17.56938 | -1.00127 | -17.56938 | -0.91271 | -17.56938 | -0.98854 | -17.56938 | -0.95378 | -17.57011 | -0.99379 | -17.56938 | -0.99123
-20.07991 | -1.00236 | -20.07991 | -0.92766 | -20.07846 | -0.98804 | -20.07991 | -0.95998 | -20.07991 | -0.99379 | -20.07991 | -0.99123
-22.58754 | -1.00317 | -22.58754 | -0.93404 | -22.58681 | -0.99013 | -22.58754 | -0.96414 | -22.58754 | -0.99689 | -22.58754 | -0.99415
-25.09807 | -1.0032 | -25.09807 | -0.94299 | -25.09734 | -0.9939 | -25.09807 | -0.97157 | -25.09807 | -0.99689 | -25.09807 | -0.99415
-27.60715 | -1.00378 | -27.60643 | -0.95848 | -27.60642 | -0.99747 | -27.60643 | -0.97367 | -27.6035 | -0.99689 | -27.60643 | -0.99708
-30.11477 | -1.00846 | -30.11477 | -0.96578 | -30.11404 | -0.99565 | -30.11477 | -0.98488 | -30.11477 | -1 | -30.11477 | -0.99708
-32.6253 | -0.99663 | -32.6253 | -0.96719 | -32.62457 | -0.9941 | -32.6253 | -0.98663 | -32.6253 | -1 | -32.62458 | -0.99708
-35.13438 | -1.00588 | -35.13365 | -0.98799 | -35.13365 | -0.99839 | -35.13365 | -0.99216 | -35.13438 | -1 | -35.13365 | -0.99708
-37.64346 | -0.99893 | -37.64346 | -0.99449 | -37.64273 | -0.9973 | -37.64346 | -0.99475 | -37.64346 | -1 | -37.64346 | -0.99708
-40.15254 | -1.00448 | -40.15254 | -0.99424 | -40.15181 | -1.00047 | -40.15254 | -0.99787 | -40.15181 | -1 | -40.15181 | -1
-40.154 | -1 | -40.154 | -1.00198 | -40.15327 | -1 | -40.15327 | -1 | -40.15327 | -1 | -40.154 | -1
-37.64346 | -0.99821 | -37.64273 | -0.99242 | -37.64273 | -0.99868 | -37.64273 | -0.99495 | -37.64346 | -1 | -37.64273 | -1
-35.13365 | -1.00485 | -35.13365 | -0.98273 | -35.13292 | -0.99583 | -35.13365 | -0.99153 | -35.13365 | -1 | -35.13365 | -0.99708
-32.62458 | -0.99649 | -32.62458 | -0.97232 | -32.62385 | -0.99521 | -32.6253 | -0.98618 | -32.6253 | -1 | -32.62458 | -0.99708
-30.11477 | -1.00389 | -30.11477 | -0.96172 | -30.11404 | -0.9962 | -30.11477 | -0.98182 | -30.11477 | -1 | -30.11477 | -0.99708
-27.60643 | -1.00799 | -27.60643 | -0.95196 | -27.6057 | -0.99319 | -27.60643 | -0.97449 | -27.60643 | -0.99689 | -27.60643 | -0.99415
-25.09807 | -1.00139 | -25.09807 | -0.94464 | -25.09734 | -0.99366 | -25.09807 | -0.97373 | -25.09807 | -0.99689 | -25.09807 | -0.99415
-22.58754 | -1.00331 | -22.58754 | -0.93281 | -22.58681 | -0.99156 | -22.58754 | -0.96727 | -22.58754 | -0.99689 | -22.58754 | -0.99123
-20.07991 | -1.00631 | -20.07991 | -0.92319 | -20.07918 | -0.98822 | -20.07991 | -0.96081 | -20.07991 | -0.99379 | -20.07991 | -0.99123
-17.56938 | -1.00467 | -17.56938 | -0.91114 | -17.56792 | -0.98612 | -17.56938 | -0.95464 | -17.56938 | -0.99379 | -17.56938 | -0.99123
-15.05768 | -0.99988 | -15.05768 | -0.89893 | -15.05768 | -0.98713 | -15.05797 | -0.94615 | -15.05796 | -0.99068 | -15.05796 | -0.9883
-12.5486 | -1.00396 | -12.5486 | -0.892 | -12.5486 | -0.98122 | -12.54889 | -0.94494 | -12.5486 | -0.98758 | -12.5486 | -0.98538
-10.03981 | -1.00039 | -10.03952 | -0.88061 | -10.03952 | -0.97206 | -10.0401 | -0.93406 | -10.03981 | -0.97826 | -10.03981 | -0.98246
-9.03414 | -0.98795 | -9.03443 | -0.86975 | -9.03414 | -0.97485 | -9.03443 | -0.93144 | -9.03472 | -0.97205 | -9.03443 | -0.98246
-8.03051 | -1.00168 | -8.03051 | -0.86106 | -8.03051 | -0.96626 | -8.0308 | -0.93188 | -8.03065 | -0.95963 | -8.03065 | -0.97953
-7.02629 | -0.9785 | -7.02629 | -0.85953 | -7.02673 | -0.95285 | -7.02644 | -0.92539 | -7.02702 | -0.94099 | -7.02629 | -0.97661
-6.02237 | -0.95485 | -6.02237 | -0.85554 | -6.02237 | -0.92614 | -6.02237 | -0.92086 | -6.02237 | -0.90683 | -6.02222 | -0.97076
-5.01903 | -0.88017 | -5.01918 | -0.84285 | -5.01903 | -0.84904 | -5.01903 | -0.91429 | -5.01918 | -0.84783 | -5.01889 | -0.96491
-4.51722 | -0.8168 | -4.51722 | -0.84568 | -4.51722 | -0.8042 | -4.51707 | -0.91101 | -4.51722 | -0.80745 | -4.51707 | -0.96199
-4.01533 | -0.75593 | -4.01533 | -0.84349 | -4.01533 | -0.73821 | -4.0154 | -0.90325 | -4.0154 | -0.75776 | -4.01533 | -0.95614
-3.51351 | -0.69072 | -3.51358 | -0.83796 | -3.51358 | -0.66356 | -3.51366 | -0.8991 | -3.51366 | -0.70497 | -3.51366 | -0.95322
-3.0117 | -0.61301 | -3.0117 | -0.83415 | -3.0117 | -0.6008 | -3.01177 | -0.89366 | -3.0117 | -0.64286 | -3.0117 | -0.94737
-2.51003 | -0.52701 | -2.50995 | -0.82646 | -2.51003 | -0.51703 | -2.51003 | -0.88806 | -2.51003 | -0.57764 | -2.51003 | -0.9386
-2.00821 | -0.43791 | -2.00814 | -0.81865 | -2.00821 | -0.43349 | -2.00821 | -0.8772 | -2.00821 | -0.50621 | -2.00821 | -0.93275
-1.50609 | -0.35265 | -1.50606 | -0.80535 | -1.50606 | -0.34673 | -1.50603 | -0.86872 | -1.50609 | -0.43168 | -1.50606 | -0.92105
-1.00427 | -0.26275 | -1.00424 | -0.78948 | -1.00424 | -0.26145 | -1.00424 | -0.85503 | -1.00427 | -0.34783 | -1.00424 | -0.90936
-0.80336 | -0.21446 | -0.80334 | -0.78104 | -0.80336 | -0.22594 | -0.80334 | -0.84812 | -0.80342 | -0.31366 | -0.80336 | -0.90351
-0.60267 | -0.17794 | -0.60265 | -0.76712 | -0.60267 | -0.19061 | -0.60266 | -0.83599 | -0.60273 | -0.27747 | -0.60265 | -0.88889
-0.40186 | -0.14045 | -0.40185 | -0.75468 | -0.40185 | -0.15408 | -0.40183 | -0.82763 | -0.40192 | -0.23932 | -0.40183 | -0.82456
-0.30142 | -0.12454 | -0.30138 | -0.74213 | -0.3014 | -0.13722 | -0.3014 | -0.82222 | -0.30142 | -0.21943 | -0.3014 | -0.73684
-0.25127 | -0.10909 | -0.25124 | -0.74165 | -0.25124 | -0.12373 | -0.25124 | -0.81761 | -0.25126 | -0.20881 | -0.25123 | -0.68421
-0.20113 | -0.09884 | -0.20112 | -0.73642 | -0.20112 | -0.1166 | -0.20112 | -0.81016 | -0.20113 | -0.19751 | -0.20109 | -0.62573
-0.15092 | -0.08777 | -0.15089 | -0.7293 | -0.15091 | -0.10617 | -0.15091 | -0.79614 | -0.15091 | -0.18647 | -0.15088 | -0.56433
-0.10067 | -0.07927 | -0.10064 | -0.7155 | -0.10065 | -0.10025 | -0.10065 | -0.78409 | -0.10065 | -0.17497 | -0.10063 | -0.50292
-0.05047 | -0.07035 | -0.05044 | -0.7007 | -0.05046 | -0.08391 | -0.05046 | -0.75742 | -0.05044 | -0.16231 | -0.05044 | -0.4386
-0.0001167 | -0.05935 | -0.00010211 | -0.67571 | -0.00010211 | -0.09596 | -0.00010211 | -0.71316 | -0.0001167 | -0.14875 | -8.753e-05 | -0.37427
0.05049 | -0.05421 | 0.05046 | -0.63719 | 0.05047 | -0.06265 | 0.05049 | -0.66017 | 0.05044 | -0.12548 | 0.05046 | -0.30702
0.1007 | -0.0501 | 0.10067 | -0.58546 | 0.10068 | -0.05845 | 0.10068 | -0.5915 | 0.10065 | -0.09796 | 0.10065 | -0.24107
0.15095 | -0.06174 | 0.15092 | -0.51976 | 0.15094 | -0.05052 | 0.15092 | -0.51629 | 0.15089 | -0.07524 | 0.15091 | -0.17373
0.20116 | 0.01237 | 0.20113 | -0.45676 | 0.20115 | -0.0459 | 0.20115 | -0.43482 | 0.20112 | -0.05784 | 0.20113 | -0.10541
0.2513 | -0.00279 | 0.25126 | -0.37903 | 0.25126 | -0.03439 | 0.25127 | -0.35111 | 0.25124 | -0.04328 | 0.25126 | -0.03719
0.30147 | 0.03438 | 0.30144 | -0.29275 | 0.30144 | -0.01637 | 0.30147 | -0.25746 | 0.30142 | -0.02877 | 0.30142 | 0.03147
0.35171 | 0.04164 | 0.35169 | -0.20527 | 0.35169 | 0.03068 | 0.35168 | -0.16803 | 0.35168 | -0.01533 | 0.35168 | 0.09955
0.40195 | 0.05627 | 0.40193 | -0.10992 | 0.40193 | 0.03761 | 0.40193 | -0.07392 | 0.4019 | -0.00225 | 0.4019 | 0.16822
0.45212 | 0.06477 | 0.4521 | -0.01613 | 0.45212 | 0.04789 | 0.4521 | -0.00262 | 0.45207 | 0.01374 | 0.45209 | 0.23555
0.5024 | 0.07354 | 0.50237 | 0.08594 | 0.50238 | 0.05619 | 0.50238 | 0.12557 | 0.50236 | 0.02774 | 0.50236 | 0.30409
0.5526 | 0.08464 | 0.55255 | 0.18484 | 0.55257 | 0.06967 | 0.55257 | 0.22425 | 0.55254 | 0.04222 | 0.55255 | 0.37135
0.60278 | 0.09363 | 0.60275 | 0.28398 | 0.60275 | 0.07882 | 0.60275 | 0.32284 | 0.60273 | 0.057 | 0.60273 | 0.4386
0.653 | 0.11149 | 0.65296 | 0.37709 | 0.653 | 0.09107 | 0.65299 | 0.41814 | 0.65296 | 0.07173 | 0.65297 | 0.50585
0.70304 | 0.11765 | 0.70302 | 0.45932 | 0.70302 | 0.10741 | 0.70302 | 0.51289 | 0.70301 | 0.08661 | 0.70299 | 0.57018
0.75322 | 0.12999 | 0.75319 | 0.54158 | 0.75322 | 0.11676 | 0.7532 | 0.59932 | 0.75318 | 0.10145 | 0.75318 | 0.63158
0.80347 | 0.14563 | 0.80344 | 0.6054 | 0.80346 | 0.13424 | 0.80346 | 0.67224 | 0.80344 | 0.1169 | 0.80344 | 0.69298
1.00445 | 0.18724 | 1.00445 | 0.75183 | 1.00442 | 0.17671 | 1.00445 | 0.83035 | 1.00439 | 0.177 | 1.00442 | 0.87135
1.20509 | 0.23358 | 1.20506 | 0.78587 | 1.20509 | 0.22064 | 1.20509 | 0.851 | 1.20503 | 0.24073 | 1.20506 | 0.90643
1.4059 | 0.27638 | 1.40581 | 0.79792 | 1.40587 | 0.2625 | 1.40587 | 0.85748 | 1.40581 | 0.30684 | 1.40587 | 0.9152
1.50621 | 0.29766 | 1.50618 | 0.80032 | 1.50618 | 0.28375 | 1.50618 | 0.8639 | 1.50618 | 0.33851 | 1.50618 | 0.91813
2.00836 | 0.39977 | 2.00836 | 0.81315 | 2.00843 | 0.38351 | 2.00843 | 0.87596 | 2.00836 | 0.46894 | 2.00836 | 0.92982
2.51017 | 0.49743 | 2.51017 | 0.82313 | 2.51017 | 0.48016 | 2.51024 | 0.88532 | 2.5101 | 0.56522 | 2.5101 | 0.9386
3.01184 | 0.58938 | 3.01184 | 0.83132 | 3.01184 | 0.56994 | 3.01191 | 0.89458 | 3.01177 | 0.63975 | 3.01177 | 0.94737
3.51373 | 0.67982 | 3.5138 | 0.83174 | 3.51373 | 0.65711 | 3.5138 | 0.89954 | 3.51366 | 0.70807 | 3.51366 | 0.95322
4.01555 | 0.76131 | 4.01555 | 0.83797 | 4.01555 | 0.72875 | 4.01562 | 0.9047 | 4.01555 | 0.76087 | 4.01555 | 0.95906
4.51736 | 0.82681 | 4.51736 | 0.84359 | 4.51736 | 0.79962 | 4.51736 | 0.90818 | 4.51736 | 0.81056 | 4.51707 | 0.96199
5.01918 | 0.87779 | 5.01918 | 0.84742 | 5.01918 | 0.85241 | 5.01918 | 0.91565 | 5.01918 | 0.85093 | 5.01903 | 0.96784
6.02266 | 0.95717 | 6.02266 | 0.85619 | 6.02266 | 0.92592 | 6.02266 | 0.91881 | 6.02252 | 0.90994 | 6.02237 | 0.97368
7.02761 | 0.98056 | 7.02731 | 0.86281 | 7.02717 | 0.9569 | 7.02775 | 0.92566 | 7.02717 | 0.9441 | 7.02746 | 0.97661
8.03124 | 0.99152 | 8.03109 | 0.87079 | 8.03124 | 0.96952 | 8.03153 | 0.9291 | 8.03094 | 0.96273 | 8.03109 | 0.97953
9.03501 | 0.99131 | 9.03501 | 0.87505 | 9.0353 | 0.97088 | 9.0353 | 0.93271 | 9.03501 | 0.97205 | 9.03501 | 0.98246
10.03981 | 0.99771 | 10.04011 | 0.87994 | 10.04011 | 0.97743 | 10.0404 | 0.93906 | 10.03952 | 0.97826 | 10.03981 | 0.98538
12.54889 | 1.00424 | 12.5486 | 0.89194 | 12.54889 | 0.98463 | 12.54889 | 0.94225 | 12.5486 | 0.98758 | 12.5486 | 0.9883
15.05796 | 1.00124 | 15.05796 | 0.90067 | 15.05826 | 0.98544 | 15.05825 | 0.95021 | 15.05796 | 0.99068 | 15.05796 | 0.99123
17.56938 | 1.00127 | 17.56938 | 0.91271 | 17.56938 | 0.98854 | 17.56938 | 0.95378 | 17.57011 | 0.99379 | 17.56938 | 0.99123
20.07991 | 1.00236 | 20.07991 | 0.92766 | 20.07846 | 0.98804 | 20.07991 | 0.95998 | 20.07991 | 0.99379 | 20.07991 | 0.99123
22.58754 | 1.00317 | 22.58754 | 0.93404 | 22.58681 | 0.99013 | 22.58754 | 0.96414 | 22.58754 | 0.99689 | 22.58754 | 0.99415
25.09807 | 1.0032 | 25.09807 | 0.94299 | 25.09734 | 0.9939 | 25.09807 | 0.97157 | 25.09807 | 0.99689 | 25.09807 | 0.99415
27.60715 | 1.00378 | 27.60643 | 0.95848 | 27.60642 | 0.99747 | 27.60643 | 0.97367 | 27.6035 | 0.99689 | 27.60643 | 0.99708
30.11477 | 1.00846 | 30.11477 | 0.96578 | 30.11404 | 0.99565 | 30.11477 | 0.98488 | 30.11477 | 1 | 30.11477 | 0.99708
32.6253 | 0.99663 | 32.6253 | 0.96719 | 32.62457 | 0.9941 | 32.6253 | 0.98663 | 32.6253 | 1 | 32.62458 | 0.99708
35.13438 | 1.00588 | 35.13365 | 0.98799 | 35.13365 | 0.99839 | 35.13365 | 0.99216 | 35.13438 | 1 | 35.13365 | 0.99708
37.64346 | 0.99893 | 37.64346 | 0.99449 | 37.64273 | 0.9973 | 37.64346 | 0.99475 | 37.64346 | 1 | 37.64346 | 0.99708
40.15254 | 1.00448 | 40.15254 | 0.99424 | 40.15181 | 1.00047 | 40.15254 | 0.99787 | 40.15181 | 1 | 40.15181 | 1
0
0

## Parameters
Length [um] | Hc out | Mr/Ms [%] | Hc out | Mr/Ms [%] | Diameter [nm] | Hc out | Mr/Ms [%]
100 nm |  |  | 50 nm |  | 6 µm
1.5 | 282 | 37 | 460 | 69 | 40 | 1107 | 79
3 | 290 | 45 | 452 | 70 | 100 | 409 | 66
6 | 280 | 38 | 409 | 66 | 120 | 280 | 38