## AuNPs_Chi
1 | 12.370 |  | area | perimeter | feret | feretx | ferety | feretangle | minferet | radius | diameter
2 | 11.177 | 1 | 83.251 | 33.838 | 12.474 | 90.333 | 230.333 | 44.029 | 8.778 | 5.147778 | 10.29556
3 | 14.032 | 2 | 70.381 | 30.594 | 10.566 | 222 | 143.25 | 160.796 | 8.89 | 4.733177 | 9.466355
4 | 10.245 | 3 | 69.979 | 30.294 | 10.247 | 480.75 | 225 | 143.005 | 9.136 | 4.719641 | 9.439281
5 | 8.327 | 4 | 159.321 | 45.895 | 16.402 | 50 | 324.333 | 65.966 | 12.865 | 7.121338 | 14.24268
6 | 8.187 | 5 | 44.993 | 24.772 | 8.283 | 140.333 | 82.333 | 128.55 | 7.654 | 3.784404 | 7.568809
7 | 8.271 | 6 | 57.164 | 27.397 | 9.433 | 555.625 | 178 | 3.691 | 8.044 | 4.265661 | 8.531323
8 | 7.182 | 7 | 64.751 | 29.07 | 9.509 | 145.5 | 321.5 | 113.139 | 8.923 | 4.539921 | 9.079842
9 | 15.385 | 8 | 62.137 | 28.333 | 9.252 | 429.5 | 183.667 | 9.767 | 8.776 | 4.447339 | 8.894677
10 | 10.869 | 9 | 82.045 | 32.883 | 11.013 | 94.125 | 320.5 | 22.126 | 10.057 | 5.110356 | 10.22071
11 | 10.739 | 10 | 151.22 | 44.611 | 14.533 | 298.875 | 216.25 | 138.44 | 13.627 | 6.937926 | 13.87585
12 | 10.600 | 11 | 80.436 | 32.045 | 10.676 | 478.333 | 110.75 | 135.567 | 9.401 | 5.059997 | 10.11999
13 | 8.384 | 12 | 110.054 | 38.026 | 12.864 | 130.375 | 390.625 | 49.325 | 11.537 | 5.918723 | 11.83745
14 | 8.082 | 13 | 74.36 | 31.447 | 10.608 | 249.25 | 325.312 | 140.247 | 9.065 | 4.865133 | 9.730267
15 | 16.475 | 14 | 163.593 | 46.104 | 15.39 | 403.083 | 251.917 | 123.69 | 13.752 | 7.216181 | 14.43236
16 | 10.795 | 15 | 108.566 | 36.725 | 12.11 | 535.125 | 173.5 | 134.15 | 10.947 | 5.878574 | 11.75715
17 | 8.333 | 16 | 154.67 | 44.268 | 14.828 | 555.583 | 70.417 | 145.33 | 13.476 | 7.016622 | 14.03324
18 | 7.596 | 17 | 101.13 | 36.352 | 12.561 | 38.375 | 46.875 | 167.144 | 10.244 | 5.673683 | 11.34737
19 | 7.725 | 18 | 199.272 | 50.931 | 17.179 | 224.333 | 250.333 | 100.037 | 15.278 | 7.964311 | 15.92862
20 | 12.570 | 19 | 89.148 | 34.051 | 11.747 | 478 | 231.25 | 148.285 | 10.06 | 5.326978 | 10.65396
21 | 10.097 | 20 | 60.306 | 27.924 | 9.21 | 507.833 | 214.167 | 45.659 | 8.234 | 4.381324 | 8.762647
22 | 13.163 | 21 | 48.003 | 25.1 | 8.74 | 556.5 | 139 | 16.417 | 7.403 | 3.908942 | 7.817884
23 | 10.562 | 22 | 51.432 | 25.926 | 8.444 | 278.125 | 10.5 | 105.422 | 7.963 | 4.046148 | 8.092296
24 | 12.653 | 23 | 86.296 | 33.463 | 11.602 | 138.667 | 115 | 160.519 | 9.614 | 5.241075 | 10.48215
25 | 10.366 | 24 | 59.192 | 27.849 | 9.196 | 167.25 | 91 | 23.609 | 8.49 | 4.340668 | 8.681336
26 | 9.160 | 25 | 48.43 | 25.013 | 8.442 | 217.75 | 20.917 | 24.193 | 7.586 | 3.926289 | 7.852579
27 | 13.400 | 26 | 80.118 | 32.501 | 11.082 | 396.75 | 216.5 | 108.8 | 9.058 | 5.049985 | 10.09997
28 | 10.156 | 27 | 200.079 | 51.097 | 17.147 | 84.5 | 216.667 | 102.095 | 15.094 | 7.980421 | 15.96084
29 | 6.730 | 28 | 145.219 | 43.089 | 14.709 | 364.938 | 396.75 | 168.776 | 12.743 | 6.798871 | 13.59774
30 | 5.101 | 29 | 95.199 | 35.003 | 11.905 | 346.938 | 257.938 | 91.351 | 10.319 | 5.504796 | 11.00959
31 | 14.873 | 30 | 87.938 | 33.871 | 11.837 | 214.25 | 208.25 | 165.349 | 9.734 | 5.290703 | 10.58141
32 | 7.452 | 31 | 62.121 | 28.457 | 9.709 | 232.5 | 198.375 | 74.919 | 8.599 | 4.446766 | 8.893532
33 | 7.741 | 32 | 50.02 | 25.24 | 8.229 | 254.312 | 157.75 | 174.912 | 7.822 | 3.990221 | 7.980441
34 | 11.361 | 33 | 86.324 | 33.304 | 11.152 | 456.688 | 142.312 | 165.124 | 10.029 | 5.241925 | 10.48385
35 | 9.658 | 34 | 54.86 | 26.685 | 8.982 | 110.188 | 99.062 | 0.358 | 7.983 | 4.178813 | 8.357627
36 | 9.037 | 35 | 106.175 | 36.945 | 12.392 | 33 | 103.667 | 163.532 | 10.987 | 5.81348 | 11.62696
|  | 36 | 165.497 | 46.226 | 15.585 | 524 | 314.75 | 52.306 | 13.495 | 7.258053 | 14.51611
|  |  |  | Average Feret diameter | 11.61217
|  |  |  | SD | 2.622741

## AuNPs_PEI
| area | perimeter | feret | feretx | ferety | feretangle | minferet
1 | 359.64 | 70.12 | 25.252 | 348.5 | 93.5 | 46.444 | 18.504 | 10.69939 | 21.39878
2 | 162.36 | 47.078 | 15.84 | 326 | 109 | 114.624 | 13.8 | 7.188935 | 14.37787
3 | 272.88 | 61.167 | 21.466 | 426 | 105.5 | 153.435 | 17.535 | 9.319893 | 18.63979
4 | 275.4 | 60.733 | 21.652 | 259 | 94.5 | 3.972 | 17.765 | 9.362828 | 18.72566
5 | 388.08 | 72.506 | 25.544 | 368 | 168 | 49.764 | 21.066 | 11.11439 | 22.22878
6 | 549.36 | 86.116 | 30.738 | 467 | 176.5 | 108.789 | 23.1 | 13.22372 | 26.44744
7 | 373.68 | 71.201 | 25.982 | 405 | 141 | 148.696 | 19.334 | 10.90624 | 21.81248
8 | 294.48 | 62.804 | 21.82 | 310.5 | 192.5 | 71.565 | 17.796 | 9.68173 | 19.36346
9 | 234 | 56.274 | 19.836 | 231 | 77 | 3.468 | 15.748 | 8.630441 | 17.26088
10 | 126 | 41.472 | 15.367 | 359.5 | 136 | 51.34 | 10.852 | 6.333012 | 12.66602
11 | 329.76 | 66.149 | 22.926 | 400 | 205.5 | 173.991 | 18.899 | 10.24529 | 20.49057
12 | 187.2 | 49.868 | 17.465 | 393.5 | 388 | 175.073 | 13.726 | 7.719301 | 15.4386
13 | 290.88 | 63.722 | 23.286 | 370.5 | 325 | 128.199 | 16.905 | 9.622369 | 19.24474
14 | 123.12 | 42.249 | 15.487 | 368 | 405.5 | 81.085 | 10.306 | 6.260217 | 12.52043
15 | 234.72 | 57.806 | 21.654 | 286 | 53 | 132.754 | 14.387 | 8.643708 | 17.28742
16 | 157.32 | 47.82 | 19.08 | 239 | 44 | 16.44 | 11.237 | 7.076476 | 14.15295
17 | 158.4 | 47.24 | 17.885 | 335.5 | 119 | 67.306 | 12.469 | 7.100724 | 14.20145
18 | 218.88 | 54.176 | 18.91 | 367.5 | 82.5 | 138.215 | 15.628 | 8.346956 | 16.69391
19 | 357.12 | 68.449 | 23.24 | 348.5 | 268 | 168.835 | 19.824 | 10.66184 | 21.32368
20 | 187.92 | 53.381 | 21.034 | 469 | 315 | 93.27 | 11.942 | 7.734132 | 15.46826
21 | 183.24 | 51.511 | 19.654 | 481 | 376 | 12.339 | 11.79 | 7.637218 | 15.27444
22 | 452.16 | 80.552 | 30.997 | 390.5 | 411 | 165.426 | 20.02 | 11.99696 | 23.99392
23 | 366.788 | 69.537 | 24.603 | 348 | 192.667 | 152.501 | 19.609 | 10.8052 | 21.61039
24 | 584.769 | 88.038 | 30.967 | 391.333 | 178.333 | 120.774 | 24.01 | 13.64323 | 27.28646
25 | 706.228 | 98.183 | 32.85 | 430.667 | 155 | 103.151 | 28.979 | 14.99331 | 29.98662
26 | 436.767 | 76.467 | 25.845 | 350.667 | 152.667 | 119.827 | 22.541 | 11.79098 | 23.58196
27 | 335.418 | 67.291 | 22.752 | 338.667 | 147.667 | 93.013 | 19.731 | 10.33281 | 20.66561
28 | 320.135 | 66.748 | 24.959 | 361.333 | 129.333 | 161.131 | 18.023 | 10.09466 | 20.18932
29 | 318.526 | 64.614 | 21.226 | 291.333 | 164.667 | 90 | 19.707 | 10.06926 | 20.13852
30 | 168.111 | 48.605 | 17.35 | 327 | 304.333 | 1.975 | 12.42 | 7.315148 | 14.6303
31 | 180.177 | 50.101 | 19.042 | 342.333 | 318.333 | 157.864 | 13 | 7.573118 | 15.14624
32 | 423.093 | 77.089 | 29.095 | 341.667 | 344.333 | 9.462 | 19.133 | 11.60494 | 23.20988
33 | 112.61 | 39.847 | 13.742 | 300.667 | 131.333 | 44.119 | 11.491 | 5.987059 | 11.97412
34 | 370.005 | 69.793 | 25.3 | 315.667 | 122.333 | 54.62 | 20.051 | 10.85248 | 21.70495
35 | 187.416 | 51.212 | 19.014 | 293.667 | 146 | 53.31 | 13.945 | 7.723753 | 15.44751
36 | 122.263 | 40.654 | 14.71 | 321 | 150.333 | 52.431 | 10.305 | 6.238391 | 12.47678
37 | 236.482 | 55.718 | 19.142 | 305.667 | 151.667 | 75.53 | 15.433 | 8.676091 | 17.35218
38 | 298.417 | 63.398 | 21.143 | 254 | 116.333 | 146.535 | 18.937 | 9.746234 | 19.49247
39 | 448.833 | 77.243 | 26.921 | 202.333 | 41.333 | 150.018 | 22.483 | 11.95274 | 23.90548
40 | 569.487 | 87.291 | 30.546 | 184 | 65.333 | 139.764 | 24.203 | 13.46378 | 26.92756
41 | 262.221 | 59.063 | 20.039 | 234 | 109 | 1.71 | 16.31 | 9.136057 | 18.27211
42 | 97.328 | 37.657 | 13.707 | 402.5 | 147.25 | 93.752 | 9.641 | 5.56601 | 11.13202
43 | 76.414 | 32.475 | 12.403 | 272.75 | 73 | 167.471 | 8.296 | 4.931869 | 9.863738
44 | 383.899 | 74.673 | 29.258 | 223 | 321 | 148.276 | 17.934 | 11.05436 | 22.10872
45 | 420.344 | 75.021 | 25.93 | 347 | 385 | 60.751 | 21.085 | 11.56718 | 23.13436
46 | 551.995 | 86.49 | 30.421 | 393 | 315 | 59.621 | 24.737 | 13.25539 | 26.51079
47 | 310.19 | 64.236 | 21.837 | 369 | 253 | 34.019 | 19.243 | 9.936626 | 19.87325
48 | 658.668 | 99.808 | 37.45 | 394 | 363 | 28.113 | 21.395 | 14.47966 | 28.95932
49 | 366.086 | 75.175 | 28.682 | 281 | 346 | 6.34 | 16.896 | 10.79485 | 21.5897
50 | 77.219 | 32.046 | 10.911 | 168 | 143 | 99.462 | 9.626 | 4.957779 | 9.915558
51 | 110.801 | 38.708 | 12.911 | 166 | 108 | 110.323 | 11.194 | 5.938775 | 11.87755
52 | 53.088 | 27.034 | 9.835 | 185 | 114 | 114.228 | 7.23 | 4.110771 | 8.221541
53 | 129.904 | 42.017 | 15.034 | 261 | 185 | 72.646 | 11.345 | 6.430375 | 12.86075
54 | 89.083 | 36.479 | 14.378 | 242 | 200 | 176.424 | 8.879 | 5.325035 | 10.65007
55 | 81.039 | 33.267 | 11.485 | 343 | 159 | 128.66 | 8.882 | 5.078929 | 10.15786
56 | 133.926 | 42.623 | 15.326 | 348 | 183 | 110.556 | 11.659 | 6.529163 | 13.05833
57 | 96.925 | 36.453 | 13.843 | 374 | 207 | 155.095 | 9.456 | 5.554474 | 11.10895
58 | 74.403 | 31.797 | 10.583 | 376 | 183 | 126.384 | 9.136 | 4.86654 | 9.73308
59 | 122.665 | 41.268 | 14.813 | 439 | 378.5 | 87.397 | 11.211 | 6.248638 | 12.49728
60 | 124.877 | 44.907 | 18.615 | 485 | 417 | 80.991 | 8.856 | 6.304727 | 12.60945
61 | 95.92 | 36.048 | 12.975 | 489.5 | 321.5 | 80.049 | 10.174 | 5.525603 | 11.05121
62 | 103.561 | 37.728 | 13.794 | 407 | 286 | 82.528 | 9.865 | 5.741471 | 11.48294
63 | 92.3 | 36.9 | 14.042 | 378.5 | 285.5 | 70.408 | 8.117 | 5.420332 | 10.84066
64 | 116.632 | 40.23 | 15.083 | 470 | 292.5 | 84.883 | 9.994 | 6.093039 | 12.18608
65 | 68.974 | 31.443 | 11.426 | 414.5 | 313.5 | 164.055 | 7.621 | 4.685628 | 9.371255
66 | 87.273 | 33.896 | 11.444 | 505.5 | 352.5 | 87.754 | 10.058 | 5.27066 | 10.54132
67 | 72.795 | 31.21 | 10.786 | 404 | 247 | 20.695 | 8.579 | 4.813665 | 9.627329
68 | 79.833 | 32.831 | 11.231 | 446 | 222 | 116.053 | 9.449 | 5.040995 | 10.08199
69 | 80.436 | 33.754 | 13.137 | 426 | 197.5 | 27.44 | 8.163 | 5.059997 | 10.11999
70 | 43.637 | 24.637 | 9.355 | 489.5 | 357.5 | 135.971 | 5.883 | 3.726941 | 7.453882
71 | 33.582 | 22.439 | 8.582 | 469.5 | 348.5 | 123.275 | 5.656 | 3.269477 | 6.538955
72 | 84.86 | 35.314 | 14.302 | 394.5 | 292.5 | 166.399 | 7.922 | 5.197286 | 10.39457
73 | 106.175 | 37.564 | 13.297 | 468 | 296 | 95.807 | 10.992 | 5.81348 | 11.62696
74 | 70.381 | 30.98 | 10.959 | 436 | 261.5 | 149.237 | 8.544 | 4.733177 | 9.466355
75 | 136.54 | 42.502 | 14.301 | 367 | 230 | 138.814 | 12.761 | 6.592574 | 13.18515
76 | 517.92 | 88.907 | 35.025 | 230 | 224 | 106.793 | 18.25 | 12.83975 | 25.67949
77 | 351.002 | 69.68 | 25.785 | 296 | 267 | 39.693 | 17.376 | 10.57012 | 21.14024
78 | 518.707 | 83.021 | 29.358 | 238 | 195 | 165.118 | 21.804 | 12.8495 | 25.69899
79 | 575.208 | 88.498 | 32.454 | 48.833 | 370 | 120.311 | 22.484 | 13.53124 | 27.06248
80 | 287.604 | 62.648 | 20.766 | 53.562 | 246 | 175.088 | 18.918 | 9.56803 | 19.13606
81 | 481.57 | 78.45 | 26.201 | 388.125 | 259.188 | 170.77 | 23.817 | 12.38097 | 24.76195
82 | 642.093 | 91.588 | 32.224 | 551.312 | 307.938 | 3.451 | 26.813 | 14.29631 | 28.59262
83 | 300.479 | 63.742 | 23.042 | 71 | 435 | 61.928 | 17.71 | 9.779848 | 19.5597
84 | 388.3 | 72.773 | 26.485 | 518.5 | 51 | 107.199 | 20.3 | 11.11754 | 22.23508
85 | 229.714 | 55.41 | 19.613 | 481.5 | 24.75 | 137.49 | 15.956 | 8.551037 | 17.10207
86 | 226.448 | 55.228 | 19.067 | 477.75 | 49.25 | 126.327 | 16.048 | 8.490032 | 16.98006
87 | 124.474 | 40.229 | 13.379 | 503.5 | 19.5 | 121.185 | 12.237 | 6.294546 | 12.58909
88 | 120.119 | 39.936 | 13.45 | 477.75 | 30.75 | 124.046 | 11.57 | 6.183451 | 12.3669
89 | 429.528 | 75.326 | 27.061 | 49.667 | 259.333 | 134.105 | 21.6 | 11.69286 | 23.38572
90 | 380.462 | 72.109 | 26.284 | 521.333 | 303.333 | 123.871 | 18.975 | 11.00476 | 22.00953
91 | 576.291 | 87.145 | 29.535 | 78.667 | 238 | 88.727 | 25.965 | 13.54397 | 27.08794
92 | 410.751 | 73.97 | 26.83 | 506 | 287 | 161.166 | 19.351 | 11.43443 | 22.86885
93 | 302.617 | 62.689 | 21.088 | 40 | 282.25 | 97.874 | 18.731 | 9.81458 | 19.62916
94 | 333.432 | 66.082 | 22.394 | 485.167 | 119 | 87.346 | 19.602 | 10.30217 | 20.60434
|  | Average Feret diameter | 20.3887 | [5 empty] | 17.35459
|  | SD | 6.883541 | [5 empty] | 5.917094
Ten wykres jest niedostępny w Twojej wersji programu Excel. Edytowanie tego kształtu lub zapisanie tego skoroszytu w innym formacie pliku spowoduje trwałe uszkodzenie wykresu.

## AuNPs_PEI_PSS
| area | perimeter | feret | feretx | ferety | feretangle | minferet
1 | 501.18 | 81.838 | 28.625 | 151 | 535 | 54.554 | 23.715 | 12.63054 | 25.26108
2 | 347.139 | 69.573 | 26.43 | 788.5 | 76 | 132.879 | 18.078 | 10.51179 | 21.02358
3 | 538.674 | 86.204 | 32.654 | 1141.667 | 933.333 | 144.194 | 22.82 | 13.09447 | 26.18895
4 | 464.778 | 77.524 | 26.301 | 178.667 | 253.167 | 90 | 22.02 | 12.1632 | 24.3264
5 | 310.752 | 63.876 | 21.433 | 180.167 | 253.167 | 57.529 | 18.174 | 9.945624 | 19.89125
6 | 729.593 | 101.595 | 39.039 | 174.5 | 399.125 | 123.188 | 22.466 | 15.23931 | 30.47863
7 | 524.226 | 82.129 | 27.248 | 344.625 | 267.438 | 117.145 | 24.313 | 12.91767 | 25.83535
8 | 702.571 | 101.279 | 38.972 | 462.75 | 78.875 | 165.964 | 23.432 | 14.95444 | 29.90888
9 | 510.318 | 82.958 | 29.909 | 348 | 479 | 10.244 | 22.55 | 12.74517 | 25.49033
10 | 580.297 | 87.686 | 31.411 | 543 | 349 | 120.908 | 23.805 | 13.59096 | 27.18193
11 | 323.959 | 65.192 | 21.809 | 691 | 499 | 25.523 | 18.597 | 10.15477 | 20.30954
12 | 310.284 | 63.679 | 21.22 | 473 | 560 | 9.62 | 19.11 | 9.938132 | 19.87626
13 | 133.45 | 42.815 | 15.475 | 714 | 555 | 161.98 | 11.21 | 6.51755 | 13.0351
14 | 329.523 | 65.377 | 22.254 | 653 | 667 | 101.489 | 18.871 | 10.2416 | 20.48321
15 | 437.226 | 76.358 | 27.888 | 801 | 684 | 48.608 | 19.965 | 11.79718 | 23.59435
16 | 168.691 | 49.487 | 18.762 | 803 | 783 | 149.315 | 10.863 | 7.327756 | 14.65551
17 | 404.816 | 72.677 | 24.289 | 777 | 489 | 174.92 | 21.198 | 11.35152 | 22.70303
18 | 392.416 | 72.596 | 24.987 | 165 | 161 | 46.931 | 20.014 | 11.17631 | 22.35262
19 | 494.3 | 80.398 | 28.11 | 1071.5 | 778.5 | 131.566 | 22.734 | 12.54355 | 25.08709
20 | 191.169 | 50.61 | 17.326 | 1151.5 | 927.5 | 29.501 | 13.887 | 7.800704 | 15.60141
|  | Average Feret diameter | 26.2071 |  |  |  |  | Average diameter | 22.66423
|  | SD | 6.327321 |  |  |  |  | SD | 4.678983