## L 6 um
Angle [deg] | Coercivity [Oe] | Coherent | Transverse | Vortex | Angle [deg] | Coercivity [Oe] | Coherent | Transverse | Vortex | Angle [deg] | Coercivity [Oe] | Coherent | Transverse | Vortex
fi 40 nm |  |  |  |  | fi 100 nm |  |  |  |  | fi 120 nm
0 | 1098 | 2600 | 1300 | 546 | 0 | 390.27 | 1600 | 800 | 360 | 0 | 269.86 | 775 | 387.5 | 175.15
10 | 1093 | 1757.34 | 878.67 | 557.14286 | 10 | 381.18 | 1081.44 | 540.72 | 367.34694 | 10 | 273.47 | 523.8225 | 261.91125 | 178.72449
20 | 1117 | 1491.36 | 745.68 | 587.09677 | 20 | 402.54 | 917.76 | 458.88 | 387.09677 | 20 | 280 | 444.54 | 222.27 | 188.33333
30 | 1188 | 1362.4 | 681.2 | 634.88372 | 30 | 429.99 | 838.4 | 419.2 | 418.60465 | 30 | 283.7 | 406.1 | 203.05 | 203.66279
40 | 1243 | 1306.76 | 653.38 | 709.09091 | 40 | 471.77 | 804.16 | 402.08 | 467.53247 | 40 | 294 | 389.515 | 194.7575 | 227.46753
50 | 1151 | 1306.76 | 653.38 | 853.125 | 50 | 490.88 | 804.16 | 402.08 | 562.5 | 50 | 300.9 | 389.515 | 194.7575 | 273.67188
60 | 1393 | 1362.4 | 681.2 | 1092 | 60 | 535.47 | 838.4 | 419.2 | 720 | 60 | 315 | 406.1 | 203.05 | 350.3
70 | 1586 | 1491.36 | 745.68 | 1605.88235 | 70 | 600 | 917.76 | 458.88 | 1058.82353 | 70 | 327 | 444.54 | 222.27 | 515.14706
90 | 875 | 1560 | 780 | 2100 | 90 | 500 | 0 | 0 | 4500 | 90 | 138 | 465 | 232.5 | 610

## fi 100 nm
Angle [deg] | Coercivity [Oe] | Coherent | Transverse | Vortex | Angle [deg] | Coercivity [Oe] | Coherent | Transverse | Vortex | Angle [deg] | Coercivity [Oe] | Coherent | Transverse | Vortex
L =1,5 µm |  |  |  |  | L =3 µm |  |  |  |  | L =6 µm
0 | 460 | 1616 | 808 | 360 | 0 | 453 | 1778 | 889 | 328.93 | 0 | 390.27 | 1600 | 800 | 360
10 | 480 | 1092.2544 | 546.1272 | 367.34694 | 10 | 453 | 1201.7502 | 600.8751 | 335.64286 | 10 | 381.18 | 1081.44 | 540.72 | 367.34694
20 | 468 | 926.9376 | 463.4688 | 387.09677 | 20 | 467 | 1019.8608 | 509.9304 | 353.68817 | 20 | 402.54 | 917.76 | 458.88 | 387.09677
30 | 478 | 846.784 | 423.392 | 418.60465 | 30 | 495 | 931.672 | 465.836 | 382.47674 | 30 | 429.99 | 838.4 | 419.2 | 418.60465
40 | 526 | 812.2016 | 406.1008 | 467.53247 | 40 | 475 | 893.6228 | 446.8114 | 427.18182 | 40 | 471.77 | 804.16 | 402.08 | 467.53247
50 | 576 | 812.2016 | 406.1008 | 562.5 | 50 | 501 | 893.6228 | 446.8114 | 513.95313 | 50 | 490.88 | 804.16 | 402.08 | 562.5
60 | 629 | 846.784 | 423.392 | 720 | 60 | 487 | 931.672 | 465.836 | 657.86 | 60 | 535.47 | 838.4 | 419.2 | 720
70 | 857 | 926.9376 | 463.4688 | 1058.82353 | 70 | 543 | 1019.8608 | 509.9304 | 967.44118 | 70 | 600 | 917.76 | 458.88 | 1058.82353
90 | 209 | 969.6 | 484.8 | 2500 | 90 | 318 | 1066.8 | 533.4 | 1100 | 90 | 500 | 0 | 0 | 4500
-- | -- | 0 | 0 | 4500 | -- | -- | 0 | 0 | 3700